## Attenuation
ZrF4, InF3, and Typical Silica Fiber Attenuation
|  | Wavelength (µm) | ZrF4 Attenuation (dB/m) | Wavelength (µm) | InF3 Attenuation (dB/m) | Wavelength (µm) | Typical Silica Attenuation (dB/m)
|  | 0.28575 | 3.00103 | 0.30052 | 2.86678 | 0.33352 | 3
|  | 0.28612 | 2.9667 | 0.30089 | 2.80283 | 0.35518 | 1
|  | 0.28649 | 2.94159 | 0.30126 | 2.77831 | 0.36384 | 0.77716
|  | 0.28686 | 2.90438 | 0.30163 | 2.82047 | 0.36817 | 0.63521
Product Raw Data |  | 0.28723 | 2.8967 | 0.302 | 2.78831 | 0.37684 | 0.46939
ZrF4,InF3, and Silica Fiber Attenuation |  | 0.2876 | 2.88184 | 0.30237 | 2.76903 | 0.3855 | 0.34685
|  | 0.28797 | 2.86009 | 0.30274 | 2.75244 | 0.39416 | 0.25631
Item # Prefix | MF11 | 0.28834 | 2.78918 | 0.30311 | 2.74213 | 0.39849 | 0.22033
| MF12 | 0.28871 | 2.7666 | 0.30347 | 2.71831 | 0.40282 | 0.1548
| MFV1 | 0.28908 | 2.7433 | 0.30384 | 2.74623 | 0.41582 | 0.11439
| MZ11 | 0.28945 | 2.72203 | 0.30421 | 2.69546 | 0.42881 | 0.0889
| MZ12 | 0.28981 | 2.69706 | 0.30458 | 2.66399 | 0.44181 | 0.06569
DISCLAIMER: The data presented here are typical. Slight variations in performance data will occur from lot to lot. Please contact Technical Support with any questions regarding the use or reliability of this data. |  | 0.29019 | 2.66675 | 0.30495 | 2.62585 | 0.4548 | 0.04854
|  | 0.29056 | 2.62766 | 0.30532 | 2.63565 | 0.46347 | 0.03773
|  | 0.29092 | 2.61361 | 0.30568 | 2.62568 | 0.48079 | 0.02788
|  | 0.29129 | 2.57585 | 0.30605 | 2.59186 | 0.49379 | 0.02167
|  | 0.29166 | 2.53465 | 0.30642 | 2.56391 | 0.51111 | 0.01862
|  | 0.29203 | 2.5172 | 0.30679 | 2.54357 | 0.52844 | 0.01522
This data may be used in publications. However, please cite Thorlabs as the source. |  | 0.2924 | 2.48766 | 0.30716 | 2.5527 | 0.55009 | 0.01309
|  | 0.29277 | 2.47997 | 0.30753 | 2.51089 | 0.56742 | 0.01125
|  | 0.29314 | 2.44362 | 0.30789 | 2.4911 | 0.57175 | 0.01125
Additional Information: |  | 0.29351 | 2.41692 | 0.30826 | 2.47147 | 0.58041 | 0.01183
This tab contains the measured attenuation from of our 0.20 NA ZrF4, 0.26 InF3, and a typical silica optical fiber. We are continuously refining our processes for these new materials in order to reduce the variations between run, particularly those at the extremes of the specified wavelength range. |  | 0.29388 | 2.3696 | 0.30863 | 2.46345 | 0.58908 | 0.01183
|  | 0.29425 | 2.35208 | 0.309 | 2.42862 | 0.59774 | 0.01309
|  | 0.29462 | 2.32726 | 0.30937 | 2.40234 | 0.61073 | 0.01447
|  | 0.29499 | 2.3068 | 0.30973 | 2.36752 | 0.63672 | 0.01601
|  | 0.29536 | 2.27749 | 0.3101 | 2.34085 | 0.64972 | 0.01522
|  | 0.29573 | 2.25367 | 0.31047 | 2.32549 | 0.65405 | 0.01376
|  | 0.2961 | 2.22524 | 0.31084 | 2.31138 | 0.66271 | 0.01183
|  | 0.29646 | 2.20732 | 0.31121 | 2.27482 | 0.67137 | 0.00919
|  | 0.29683 | 2.17787 | 0.31157 | 2.25361 | 0.68004 | 0.00715
|  | 0.2972 | 2.15442 | 0.31194 | 2.23984 | 0.6887 | 0.00584
|  | 0.29757 | 2.13177 | 0.31231 | 2.20974 | 0.70169 | 0.00477
|  | 0.29794 | 2.10454 | 0.31268 | 2.17378 | 0.73202 | 0.00335
|  | 0.29831 | 2.08948 | 0.31305 | 2.16495 | 0.75367 | 0.00288
|  | 0.29868 | 2.0659 | 0.31342 | 2.1248 | 0.771 | 0.00274
|  | 0.29905 | 2.04046 | 0.31378 | 2.11499 | 0.78832 | 0.00236
|  | 0.29942 | 2.01089 | 0.31415 | 2.07785 | 0.81864 | 0.00213
|  | 0.29979 | 1.99976 | 0.31452 | 2.06716 | 0.8533 | 0.00193
|  | 0.30016 | 1.97761 | 0.31489 | 2.03756 | 0.88362 | 0.00174
|  | 0.30052 | 1.95078 | 0.31525 | 2.00623 | 0.89661 | 0.00157
|  | 0.30089 | 1.9443 | 0.31562 | 1.99343 | 0.91394 | 0.00142
|  | 0.30126 | 1.90718 | 0.31599 | 1.97021 | 0.93126 | 0.00135
|  | 0.30163 | 1.89579 | 0.31636 | 1.95094 | 0.94426 | 0.00129
|  | 0.302 | 1.8699 | 0.31672 | 1.92167 | 0.94859 | 0.00135
|  | 0.30237 | 1.85098 | 0.31709 | 1.89673 | 0.95292 | 0.00157
|  | 0.30274 | 1.8291 | 0.31746 | 1.86671 | 0.95725 | 0.00174
|  | 0.30311 | 1.80279 | 0.31783 | 1.85229 | 0.97024 | 0.00157
|  | 0.30347 | 1.78518 | 0.31819 | 1.81377 | 0.97891 | 0.00135
|  | 0.30384 | 1.76724 | 0.31856 | 1.80364 | 0.9919 | 0.00116
|  | 0.30421 | 1.75358 | 0.31893 | 1.77713 | 1.02222 | 0.00111
|  | 0.30458 | 1.72938 | 0.3193 | 1.75883 | 1.05687 | 0.00111
|  | 0.30495 | 1.71142 | 0.31966 | 1.73596 | 1.09586 | 0.00111
|  | 0.30532 | 1.68336 | 0.32003 | 1.71928 | 1.12185 | 0.00111
|  | 0.30568 | 1.67274 | 0.3204 | 1.69231 | 1.1435 | 0.001
|  | 0.30605 | 1.64517 | 0.32076 | 1.66884 | 1.17815 | 0.00095083
|  | 0.30642 | 1.62877 | 0.32113 | 1.65373 | 1.19548 | 0.00095083
|  | 0.30679 | 1.59897 | 0.3215 | 1.63134 | 1.22147 | 0.001
|  | 0.30716 | 1.5874 | 0.32187 | 1.60861 | 1.25179 | 0.00095083
|  | 0.30753 | 1.5607 | 0.32223 | 1.58597 | 1.26045 | 0.001
|  | 0.30789 | 1.54991 | 0.3226 | 1.57103 | 1.26478 | 0.00122
|  | 0.30826 | 1.53238 | 0.32297 | 1.55143 | 1.27345 | 0.0015
|  | 0.30863 | 1.50934 | 0.32333 | 1.52751 | 1.28644 | 0.00142
|  | 0.309 | 1.49128 | 0.3237 | 1.51259 | 1.29944 | 0.00135
|  | 0.30937 | 1.47374 | 0.32407 | 1.48187 | 1.3081 | 0.00129
|  | 0.30973 | 1.45458 | 0.32443 | 1.46047 | 1.32109 | 0.00105
|  | 0.3101 | 1.44541 | 0.3248 | 1.43714 | 1.32976 | 0.001
|  | 0.31047 | 1.42215 | 0.32517 | 1.42191 | 1.35141 | 0.00116
|  | 0.31084 | 1.40813 | 0.32553 | 1.4016 | 1.37307 | 0.00166
|  | 0.31121 | 1.3836 | 0.3259 | 1.37909 | 1.38606 | 0.00203
|  | 0.31157 | 1.36788 | 0.32627 | 1.35738 | 1.39906 | 0.00303
|  | 0.31194 | 1.34825 | 0.32663 | 1.34304 | 1.40339 | 0.00477
|  | 0.31231 | 1.33737 | 0.327 | 1.32371 | 1.40772 | 0.00831
|  | 0.31268 | 1.31662 | 0.32737 | 1.31784 | 1.41638 | 0.01017
|  | 0.31305 | 1.30226 | 0.32773 | 1.30627 | 1.42505 | 0.00919
|  | 0.31342 | 1.28464 | 0.3281 | 1.29801 | 1.42938 | 0.00646
|  | 0.31378 | 1.26913 | 0.32847 | 1.28171 | 1.44237 | 0.0041
|  | 0.31415 | 1.2532 | 0.32883 | 1.26636 | 1.4467 | 0.00261
|  | 0.31452 | 1.23852 | 0.3292 | 1.22912 | 1.4597 | 0.00193
|  | 0.31489 | 1.2267 | 0.32957 | 1.20923 | 1.47269 | 0.0015
|  | 0.31525 | 1.21067 | 0.32993 | 1.19396 | 1.49002 | 0.00111
|  | 0.31562 | 1.19105 | 0.3303 | 1.17498 | 1.51168 | 0.00090407
|  | 0.31599 | 1.17826 | 0.33067 | 1.16536 | 1.53766 | 0.00081735
|  | 0.31636 | 1.15855 | 0.33103 | 1.14636 | 1.56365 | 0.00070261
|  | 0.31672 | 1.15274 | 0.3314 | 1.12687 | 1.60697 | 0.00070261
|  | 0.31709 | 1.13478 | 0.33176 | 1.11857 | 1.64595 | 0.00073895
|  | 0.31746 | 1.11942 | 0.33213 | 1.10372 | 1.6806 | 0.00077716
|  | 0.31783 | 1.10759 | 0.3325 | 1.08494 | 1.73691 | 0.00090407
|  | 0.31819 | 1.09517 | 0.33286 | 1.06244 | 1.74991 | 0.00111
|  | 0.31856 | 1.0908 | 0.33323 | 1.04547 | 1.76723 | 0.00116
|  | 0.31893 | 1.07079 | 0.33359 | 1.03521 | 1.81055 | 0.00166
|  | 0.3193 | 1.05426 | 0.33396 | 1.01475 | 1.8452 | 0.00224
|  | 0.31966 | 1.04994 | 0.33433 | 1.00249 | 1.87985 | 0.00319
|  | 0.32003 | 1.03285 | 0.33469 | 0.98393 | 1.89284 | 0.00477
|  | 0.3204 | 1.02406 | 0.33506 | 0.98113 | 1.91883 | 0.00555
|  | 0.32076 | 1.01536 | 0.33542 | 0.95972 | 1.95348 | 0.00919
|  | 0.32113 | 1.01039 | 0.33579 | 0.94026 | 1.9838 | 0.01244
|  | 0.3215 | 1.00714 | 0.33616 | 0.93769 | 2.00113 | 0.01601
|  | 0.32187 | 1.00984 | 0.33652 | 0.92038 | 2.01412 | 0.01959
|  | 0.32223 | 0.98844 | 0.33689 | 0.90789 | 2.04878 | 0.02932
|  | 0.3226 | 0.95945 | 0.33725 | 0.89604 | 2.08776 | 0.04616
|  | 0.32297 | 0.94639 | 0.33762 | 0.87967 | 2.11808 | 0.06569
|  | 0.32333 | 0.93652 | 0.33798 | 0.86924 | 2.1484 | 0.08453
|  | 0.3237 | 0.92293 | 0.33835 | 0.85626 | 2.17872 | 0.11439
|  | 0.32407 | 0.91189 | 0.33872 | 0.84544 | 2.20904 | 0.1548
|  | 0.32443 | 0.89711 | 0.33908 | 0.83146 | 2.22203 | 0.17123
|  | 0.3248 | 0.87731 | 0.33982 | 0.7952 | 2.25 | 0.3
|  | 0.32517 | 0.86044 | 0.34004 | 0.78832 | 2.3 | 0.7
|  | 0.32553 | 0.85006 | 0.34025 | 0.78956 | 2.30645 | 0.80621
|  | 0.3259 | 0.83513 | 0.34047 | 0.77732 | 2.31057 | 0.83742
|  | 0.32627 | 0.81843 | 0.34068 | 0.77406 | 2.31469 | 0.86923
|  | 0.32663 | 0.81504 | 0.3409 | 0.76105 | 2.31883 | 0.90156
|  | 0.327 | 0.81302 | 0.34111 | 0.75862 | 2.32299 | 0.93535
|  | 0.32737 | 0.80962 | 0.34132 | 0.74641 | 2.32716 | 0.97024
|  | 0.32773 | 0.81391 | 0.34154 | 0.74261 | 2.33134 | 1.0059
|  | 0.3281 | 0.82984 | 0.34175 | 0.73305 | 2.33554 | 1.04266
|  | 0.32847 | 0.83289 | 0.34197 | 0.73352 | 2.33976 | 1.08033
|  | 0.32883 | 0.82144 | 0.34218 | 0.72655 | 2.34399 | 1.11902
|  | 0.3292 | 0.79431 | 0.3424 | 0.73101 | 2.34824 | 1.15857
|  | 0.32957 | 0.78001 | 0.34261 | 0.7296 | 2.3525 | 1.1987
|  | 0.32993 | 0.7734 | 0.34283 | 0.73434 | 2.35678 | 1.23995
|  | 0.3303 | 0.75923 | 0.34304 | 0.73414 | 2.36107 | 1.28251
|  | 0.33067 | 0.75185 | 0.34326 | 0.74085 | 2.36538 | 1.32624
|  | 0.33103 | 0.74511 | 0.34347 | 0.74128 | 2.3697 | 1.37114
|  | 0.3314 | 0.73597 | 0.34368 | 0.74638 | 2.37404 | 1.4171
|  | 0.33176 | 0.72656 | 0.3439 | 0.74343 | 2.3784 | 1.46361
|  | 0.33213 | 0.72451 | 0.34411 | 0.74685 | 2.38277 | 1.51126
|  | 0.3325 | 0.71639 | 0.34433 | 0.74223 | 2.38716 | 1.56133
|  | 0.33286 | 0.7096 | 0.34454 | 0.74127 | 2.39156 | 1.61159
|  | 0.33323 | 0.70136 | 0.34476 | 0.73211 | 2.39598 | 1.6628
|  | 0.33359 | 0.699 | 0.34497 | 0.72757 | 2.40042 | 1.71688
|  | 0.33396 | 0.69351 | 0.34519 | 0.71816 | 2.40487 | 1.76915
|  | 0.33433 | 0.6866 | 0.3454 | 0.71455 | 2.40934 | 1.81698
|  | 0.33469 | 0.67982 | 0.34562 | 0.70478 | 2.41383 | 1.85892
|  | 0.33506 | 0.672 | 0.34583 | 0.70177 | 2.41833 | 1.91043
|  | 0.33542 | 0.66417 | 0.34605 | 0.6948 | 2.42285 | 1.97811
|  | 0.33579 | 0.66167 | 0.34626 | 0.69187 | 2.42739 | 2.0321
|  | 0.33616 | 0.65377 | 0.34648 | 0.68799 | 2.43195 | 2.0768
|  | 0.33652 | 0.64766 | 0.34669 | 0.68934 | 2.43652 | 2.13072
|  | 0.33689 | 0.64314 | 0.34691 | 0.68712 | 2.44111 | 2.17192
|  | 0.33725 | 0.64334 | 0.34712 | 0.68982 | 2.44571 | 2.21395
|  | 0.33762 | 0.63608 | 0.34734 | 0.68907 | 2.45033 | 2.2633
|  | 0.33798 | 0.63234 | 0.34755 | 0.69351 | 2.45498 | 2.29544
|  | 0.33835 | 0.62508 | 0.34777 | 0.69269 | 2.45963 | 2.34105
|  | 0.33872 | 0.62301 | 0.34798 | 0.69603 | 2.46431 | 2.39072
|  | 0.33908 | 0.61748 | 0.3482 | 0.69534 | 2.469 | 2.42203
|  | 0.33945 | 0.61252 | 0.34841 | 0.6956 | 2.47372 | 2.47666
|  | 0.33981 | 0.60822 | 0.34863 | 0.69292 | 2.47845 | 2.50927
|  | 0.34018 | 0.60256 | 0.34884 | 0.69179 | 2.48319 | 2.53889
|  | 0.34054 | 0.59893 | 0.34906 | 0.68612 | 2.48796 | 2.54974
|  | 0.34091 | 0.59726 | 0.34927 | 0.68224 | 2.49274 | 2.53798
|  | 0.34128 | 0.59055 | 0.34949 | 0.67577 | 2.49755 | 2.59691
|  | 0.34164 | 0.58191 | 0.3497 | 0.67205 | 2.50237 | 2.59862
|  | 0.34201 | 0.5806 | 0.34992 | 0.66619 | 2.50721 | 2.62005
|  | 0.34237 | 0.58373 | 0.35013 | 0.66283 | 2.51207 | 2.70723
|  | 0.34274 | 0.5784 | 0.35035 | 0.65947
|  | 0.3431 | 0.57138 | 0.35056 | 0.65814
|  | 0.34347 | 0.57218 | 0.35078 | 0.65596
|  | 0.34383 | 0.56751 | 0.35099 | 0.65669
|  | 0.3442 | 0.56227 | 0.35121 | 0.65709
|  | 0.34456 | 0.56057 | 0.35142 | 0.65971
|  | 0.34493 | 0.55779 | 0.35164 | 0.66017
|  | 0.34529 | 0.55466 | 0.35185 | 0.66217
|  | 0.34566 | 0.54979 | 0.35207 | 0.66212
|  | 0.34602 | 0.54579 | 0.35228 | 0.66361
|  | 0.34639 | 0.54487 | 0.3525 | 0.66128
|  | 0.34675 | 0.53678 | 0.35271 | 0.66146
|  | 0.34712 | 0.54047 | 0.35293 | 0.6581
|  | 0.34748 | 0.53379 | 0.35314 | 0.65538
|  | 0.34785 | 0.534 | 0.35336 | 0.65028
|  | 0.34821 | 0.52523 | 0.35358 | 0.64708
|  | 0.34858 | 0.52162 | 0.35379 | 0.64206
|  | 0.34894 | 0.52403 | 0.35401 | 0.63916
|  | 0.34931 | 0.5194 | 0.35422 | 0.63387
|  | 0.34967 | 0.51816 | 0.35444 | 0.63268
|  | 0.35003 | 0.51674 | 0.35465 | 0.62796
|  | 0.3504 | 0.5094 | 0.35487 | 0.62815
|  | 0.35076 | 0.50885 | 0.35508 | 0.62774
|  | 0.35113 | 0.50938 | 0.3553 | 0.62915
|  | 0.35149 | 0.50518 | 0.35551 | 0.62881
|  | 0.35186 | 0.50248 | 0.35573 | 0.63119
|  | 0.35222 | 0.50085 | 0.35594 | 0.6316
|  | 0.35259 | 0.49991 | 0.35616 | 0.63389
|  | 0.35295 | 0.49701 | 0.35638 | 0.6328
|  | 0.35332 | 0.49588 | 0.35659 | 0.63538
|  | 0.35368 | 0.49211 | 0.35681 | 0.63414
|  | 0.35404 | 0.48725 | 0.35702 | 0.63289
|  | 0.35441 | 0.48394 | 0.35724 | 0.62889
|  | 0.35477 | 0.48449 | 0.35745 | 0.62834
|  | 0.35514 | 0.47974 | 0.35767 | 0.62425
|  | 0.3555 | 0.47742 | 0.35788 | 0.62171
|  | 0.35586 | 0.47282 | 0.3581 | 0.61704
|  | 0.35623 | 0.4699 | 0.35832 | 0.61462
|  | 0.35659 | 0.46668 | 0.35853 | 0.61052
|  | 0.35696 | 0.46459 | 0.35875 | 0.60807
|  | 0.35732 | 0.46114 | 0.35896 | 0.60604
|  | 0.35768 | 0.46016 | 0.35918 | 0.60653
|  | 0.35805 | 0.45886 | 0.35939 | 0.6051
|  | 0.35841 | 0.45644 | 0.35961 | 0.60646
|  | 0.35878 | 0.45294 | 0.35983 | 0.60585
|  | 0.35914 | 0.44926 | 0.36004 | 0.60825
|  | 0.35951 | 0.44594 | 0.36026 | 0.60844
|  | 0.35987 | 0.44539 | 0.36047 | 0.61048
|  | 0.36023 | 0.44009 | 0.36069 | 0.61021
|  | 0.3606 | 0.44268 | 0.3609 | 0.61066
|  | 0.36096 | 0.44427 | 0.36112 | 0.60943
|  | 0.36132 | 0.43981 | 0.36134 | 0.60902
|  | 0.36169 | 0.4385 | 0.36155 | 0.60674
|  | 0.36205 | 0.43459 | 0.36177 | 0.60684
|  | 0.36241 | 0.43386 | 0.36198 | 0.60354
|  | 0.36278 | 0.43058 | 0.3622 | 0.60242
|  | 0.36314 | 0.43134 | 0.36242 | 0.59957
|  | 0.3635 | 0.43124 | 0.36263 | 0.59852
|  | 0.36387 | 0.42546 | 0.36285 | 0.59576
|  | 0.36423 | 0.42623 | 0.36306 | 0.5949
|  | 0.36459 | 0.42721 | 0.36328 | 0.59245
|  | 0.36496 | 0.42205 | 0.3635 | 0.59213
|  | 0.36532 | 0.4219 | 0.36371 | 0.5905
|  | 0.36568 | 0.41889 | 0.36393 | 0.59115
|  | 0.36605 | 0.41847 | 0.36414 | 0.59038
|  | 0.36641 | 0.41728 | 0.36436 | 0.59115
|  | 0.36677 | 0.41467 | 0.36458 | 0.59074
|  | 0.36714 | 0.41678 | 0.36479 | 0.59207
|  | 0.3675 | 0.40891 | 0.36501 | 0.59094
|  | 0.36786 | 0.41453 | 0.36522 | 0.5919
|  | 0.36823 | 0.4098 | 0.36544 | 0.59057
|  | 0.36859 | 0.41222 | 0.36566 | 0.59063
|  | 0.36895 | 0.41018 | 0.36587 | 0.58913
|  | 0.36932 | 0.40855 | 0.36609 | 0.58906
|  | 0.36968 | 0.40852 | 0.3663 | 0.58635
|  | 0.37004 | 0.40554 | 0.36652 | 0.5854
|  | 0.3704 | 0.40699 | 0.36674 | 0.58308
|  | 0.37077 | 0.4061 | 0.36695 | 0.58261
|  | 0.37113 | 0.40224 | 0.36717 | 0.58047
|  | 0.37149 | 0.4018 | 0.36739 | 0.58014
|  | 0.37185 | 0.40252 | 0.3676 | 0.57838
|  | 0.37222 | 0.40075 | 0.36782 | 0.57849
|  | 0.37258 | 0.40073 | 0.36803 | 0.57718
|  | 0.37294 | 0.39831 | 0.36825 | 0.57895
|  | 0.3733 | 0.39744 | 0.36847 | 0.57801
|  | 0.37367 | 0.39868 | 0.36868 | 0.57956
|  | 0.37403 | 0.39665 | 0.3689 | 0.57937
|  | 0.37439 | 0.39793 | 0.36912 | 0.58078
|  | 0.37475 | 0.39545 | 0.36933 | 0.58034
|  | 0.37512 | 0.39286 | 0.36955 | 0.58133
|  | 0.37548 | 0.38512 | 0.36977 | 0.57973
|  | 0.37584 | 0.38375 | 0.36998 | 0.58041
|  | 0.3762 | 0.38902 | 0.3702 | 0.57818
|  | 0.37657 | 0.3845 | 0.37041 | 0.57891
|  | 0.37693 | 0.38774 | 0.37063 | 0.57584
|  | 0.37729 | 0.38625 | 0.37085 | 0.5754
|  | 0.37765 | 0.38326 | 0.37106 | 0.5733
|  | 0.37801 | 0.38323 | 0.37128 | 0.57332
|  | 0.37838 | 0.38272 | 0.3715 | 0.57142
|  | 0.37874 | 0.37952 | 0.37171 | 0.57206
|  | 0.3791 | 0.37667 | 0.37193 | 0.57061
|  | 0.37946 | 0.37876 | 0.37215 | 0.57182
|  | 0.37982 | 0.3762 | 0.37236 | 0.57049
|  | 0.38019 | 0.37837 | 0.37258 | 0.57241
|  | 0.38055 | 0.37877 | 0.3728 | 0.57183
|  | 0.38091 | 0.3778 | 0.37301 | 0.57318
|  | 0.38127 | 0.37248 | 0.37323 | 0.57226
|  | 0.38163 | 0.37788 | 0.37345 | 0.57394
|  | 0.38199 | 0.37577 | 0.37366 | 0.57322
|  | 0.38236 | 0.37307 | 0.37388 | 0.5738
|  | 0.38272 | 0.3765 | 0.3741 | 0.57194
|  | 0.38308 | 0.3745 | 0.37431 | 0.57255
|  | 0.38344 | 0.37357 | 0.37453 | 0.5706
|  | 0.3838 | 0.36904 | 0.37475 | 0.57051
|  | 0.38416 | 0.37054 | 0.37496 | 0.56835
|  | 0.38453 | 0.37122 | 0.37518 | 0.56855
|  | 0.38489 | 0.37289 | 0.3754 | 0.56589
|  | 0.38525 | 0.36848 | 0.37561 | 0.56641
|  | 0.38561 | 0.37072 | 0.37583 | 0.56452
|  | 0.38597 | 0.37549 | 0.37605 | 0.56537
|  | 0.38633 | 0.3737 | 0.37626 | 0.56377
|  | 0.3867 | 0.37391 | 0.37648 | 0.56499
|  | 0.38706 | 0.36868 | 0.3767 | 0.56417
|  | 0.38742 | 0.36803 | 0.37691 | 0.56626
|  | 0.38778 | 0.37066 | 0.37713 | 0.5652
|  | 0.38814 | 0.37282 | 0.37735 | 0.56682
|  | 0.3885 | 0.36741 | 0.37756 | 0.56595
|  | 0.38886 | 0.36742 | 0.37778 | 0.56829
|  | 0.38922 | 0.36562 | 0.378 | 0.56746
|  | 0.38958 | 0.36614 | 0.37822 | 0.56921
|  | 0.38994 | 0.36814 | 0.37843 | 0.56755
|  | 0.39031 | 0.36805 | 0.37865 | 0.56892
|  | 0.39067 | 0.36311 | 0.37887 | 0.56679
|  | 0.39103 | 0.36511 | 0.37908 | 0.56804
|  | 0.39139 | 0.3667 | 0.3793 | 0.56583
|  | 0.39175 | 0.36833 | 0.37952 | 0.56612
|  | 0.39211 | 0.37444 | 0.37973 | 0.56353
|  | 0.39247 | 0.36716 | 0.37995 | 0.56423
|  | 0.39283 | 0.36311 | 0.38017 | 0.56261
|  | 0.39319 | 0.36059 | 0.38039 | 0.56367
|  | 0.39355 | 0.36085 | 0.3806 | 0.56218
|  | 0.39391 | 0.35895 | 0.38082 | 0.56369
|  | 0.39427 | 0.3615 | 0.38104 | 0.56203
|  | 0.39464 | 0.36681 | 0.38125 | 0.56445
|  | 0.39499 | 0.36714 | 0.38147 | 0.56373
|  | 0.39536 | 0.36903 | 0.38169 | 0.56619
|  | 0.39572 | 0.36669 | 0.38191 | 0.56498
|  | 0.39608 | 0.36878 | 0.38212 | 0.56617
|  | 0.39644 | 0.36257 | 0.38234 | 0.56506
|  | 0.3968 | 0.35965 | 0.38256 | 0.56629
|  | 0.39716 | 0.36798 | 0.38277 | 0.56423
|  | 0.39752 | 0.36723 | 0.38299 | 0.56543
|  | 0.39788 | 0.368 | 0.38321 | 0.56352
|  | 0.39824 | 0.37017 | 0.38343 | 0.56428
|  | 0.3986 | 0.36101 | 0.38364 | 0.56225
|  | 0.39896 | 0.36111 | 0.38386 | 0.56304
|  | 0.39932 | 0.36249 | 0.38408 | 0.56142
|  | 0.39968 | 0.35725 | 0.38429 | 0.56255
|  | 0.40004 | 0.36455 | 0.38451 | 0.56077
|  | 0.4004 | 0.37141 | 0.38473 | 0.56251
|  | 0.40076 | 0.36994 | 0.38495 | 0.56111
|  | 0.40112 | 0.37413 | 0.38516 | 0.56299
|  | 0.40148 | 0.38224 | 0.38538 | 0.56198
|  | 0.40184 | 0.38203 | 0.3856 | 0.56405
|  | 0.4022 | 0.38034 | 0.38582 | 0.56322
|  | 0.40256 | 0.37476 | 0.38603 | 0.56545
|  | 0.40292 | 0.38198 | 0.38625 | 0.56454
|  | 0.40328 | 0.37219 | 0.38647 | 0.56648
|  | 0.40364 | 0.37276 | 0.38669 | 0.56533
|  | 0.404 | 0.37103 | 0.3869 | 0.56752
|  | 0.40436 | 0.37133 | 0.38712 | 0.56625
|  | 0.40472 | 0.37809 | 0.38734 | 0.56792
|  | 0.40508 | 0.37459 | 0.38756 | 0.56602
|  | 0.40543 | 0.3772 | 0.38777 | 0.5674
|  | 0.40579 | 0.37258 | 0.38799 | 0.56549
|  | 0.40615 | 0.37533 | 0.38821 | 0.56654
|  | 0.40651 | 0.3722 | 0.38843 | 0.56469
|  | 0.40687 | 0.36944 | 0.38864 | 0.56634
|  | 0.40723 | 0.37834 | 0.38886 | 0.56503
|  | 0.40759 | 0.37836 | 0.38908 | 0.56639
|  | 0.40795 | 0.38046 | 0.3893 | 0.56527
|  | 0.40831 | 0.38549 | 0.38951 | 0.56723
|  | 0.40867 | 0.38422 | 0.38973 | 0.56636
|  | 0.40903 | 0.39062 | 0.38995 | 0.5688
|  | 0.40939 | 0.38598 | 0.39017 | 0.56813
|  | 0.40975 | 0.38292 | 0.39039 | 0.5706
|  | 0.41011 | 0.37796 | 0.3906 | 0.56924
|  | 0.41046 | 0.38019 | 0.39082 | 0.571
|  | 0.41082 | 0.38062 | 0.39104 | 0.57014
|  | 0.41118 | 0.38448 | 0.39126 | 0.57159
|  | 0.41154 | 0.38975 | 0.39147 | 0.57044
|  | 0.4119 | 0.38763 | 0.39169 | 0.57205
|  | 0.41226 | 0.38599 | 0.39191 | 0.57073
|  | 0.41262 | 0.39119 | 0.39213 | 0.57218
|  | 0.41298 | 0.38731 | 0.39235 | 0.5707
|  | 0.41334 | 0.38811 | 0.39256 | 0.57208
|  | 0.41369 | 0.39319 | 0.39278 | 0.57045
|  | 0.41405 | 0.38884 | 0.393 | 0.57173
|  | 0.41441 | 0.39058 | 0.39322 | 0.57051
|  | 0.41477 | 0.3904 | 0.39343 | 0.5718
|  | 0.41513 | 0.389 | 0.39365 | 0.57068
|  | 0.41549 | 0.39501 | 0.39387 | 0.57214
|  | 0.41585 | 0.39326 | 0.39409 | 0.57116
|  | 0.4162 | 0.39383 | 0.39431 | 0.57307
|  | 0.41656 | 0.39753 | 0.39452 | 0.57275
|  | 0.41692 | 0.39329 | 0.39474 | 0.57518
|  | 0.41728 | 0.39402 | 0.39496 | 0.57463
|  | 0.41764 | 0.39102 | 0.39518 | 0.57655
|  | 0.418 | 0.39507 | 0.3954 | 0.57575
|  | 0.41835 | 0.39664 | 0.39561 | 0.57738
|  | 0.41871 | 0.39486 | 0.39583 | 0.57636
|  | 0.41907 | 0.39064 | 0.39605 | 0.57791
|  | 0.41943 | 0.39573 | 0.39627 | 0.57638
|  | 0.41979 | 0.38654 | 0.39649 | 0.57725
|  | 0.42014 | 0.3826 | 0.3967 | 0.5765
|  | 0.4205 | 0.38968 | 0.39692 | 0.57732
|  | 0.42086 | 0.39364 | 0.39714 | 0.5764
|  | 0.42122 | 0.39547 | 0.39736 | 0.57773
|  | 0.42158 | 0.39763 | 0.39758 | 0.57689
|  | 0.42193 | 0.39939 | 0.3978 | 0.57834
|  | 0.42229 | 0.39011 | 0.39801 | 0.57749
|  | 0.42265 | 0.38486 | 0.39823 | 0.57933
|  | 0.42301 | 0.38899 | 0.39845 | 0.57865
|  | 0.42336 | 0.3901 | 0.39867 | 0.57935
|  | 0.42372 | 0.39309 | 0.39889 | 0.57898
|  | 0.42408 | 0.3952 | 0.3991 | 0.58039
|  | 0.42444 | 0.40274 | 0.39932 | 0.57969
|  | 0.4248 | 0.40135 | 0.39954 | 0.58102
|  | 0.42515 | 0.4023 | 0.39976 | 0.57993
|  | 0.42551 | 0.39894 | 0.39998 | 0.58119
|  | 0.42587 | 0.40048 | 0.4002 | 0.57977
|  | 0.42623 | 0.39575 | 0.40041 | 0.58077
|  | 0.42658 | 0.40143 | 0.40063 | 0.57952
|  | 0.42694 | 0.40317 | 0.40085 | 0.58008
|  | 0.4273 | 0.39227 | 0.40107 | 0.57869
|  | 0.42766 | 0.39491 | 0.40129 | 0.57932
|  | 0.42801 | 0.38227 | 0.40151 | 0.57775
|  | 0.42837 | 0.3861 | 0.40172 | 0.57897
|  | 0.42873 | 0.38612 | 0.40194 | 0.5779
|  | 0.42908 | 0.39091 | 0.40216 | 0.57941
|  | 0.42944 | 0.39499 | 0.40238 | 0.58007
|  | 0.4298 | 0.40213 | 0.4026 | 0.58078
|  | 0.43016 | 0.40161 | 0.40282 | 0.58154
|  | 0.43051 | 0.40531 | 0.40304 | 0.58206
|  | 0.43087 | 0.39742 | 0.40325 | 0.58278
|  | 0.43123 | 0.39536 | 0.40347 | 0.58345
|  | 0.43158 | 0.39368 | 0.40369 | 0.58403
|  | 0.43194 | 0.38246 | 0.40391 | 0.58446
|  | 0.4323 | 0.38581 | 0.40413 | 0.5849
|  | 0.43265 | 0.39835 | 0.40435 | 0.58393
|  | 0.43301 | 0.41366 | 0.40457 | 0.58504
|  | 0.43337 | 0.4238 | 0.40478 | 0.58397
|  | 0.43372 | 0.40415 | 0.405 | 0.58485
|  | 0.43408 | 0.40621 | 0.40522 | 0.58353
|  | 0.43444 | 0.39719 | 0.40544 | 0.58445
|  | 0.43479 | 0.39461 | 0.40566 | 0.58309
|  | 0.43515 | 0.38641 | 0.40588 | 0.58381
|  | 0.43551 | 0.39358 | 0.4061 | 0.58251
|  | 0.43586 | 0.40324 | 0.40631 | 0.58383
|  | 0.43622 | 0.40099 | 0.40653 | 0.58275
|  | 0.43658 | 0.39756 | 0.40675 | 0.58427
|  | 0.43693 | 0.3996 | 0.40697 | 0.58397
|  | 0.43729 | 0.40257 | 0.40719 | 0.58602
|  | 0.43765 | 0.40042 | 0.40741 | 0.58615
|  | 0.438 | 0.40128 | 0.40763 | 0.5883
|  | 0.43836 | 0.40286 | 0.40785 | 0.58792
|  | 0.43871 | 0.40289 | 0.40806 | 0.58959
|  | 0.43907 | 0.39859 | 0.40828 | 0.5886
|  | 0.43943 | 0.38304 | 0.4085 | 0.59015
|  | 0.43978 | 0.38814 | 0.40872 | 0.5892
|  | 0.44014 | 0.38298 | 0.40894 | 0.59038
|  | 0.44049 | 0.39072 | 0.40916 | 0.58938
|  | 0.44085 | 0.39697 | 0.40938 | 0.58965
|  | 0.44121 | 0.39377 | 0.4096 | 0.58833
|  | 0.44156 | 0.3933 | 0.40982 | 0.58936
|  | 0.44192 | 0.38469 | 0.41003 | 0.5885
|  | 0.44227 | 0.38394 | 0.41025 | 0.58991
|  | 0.44263 | 0.3873 | 0.41047 | 0.5894
|  | 0.44299 | 0.39255 | 0.41069 | 0.59087
|  | 0.44334 | 0.38822 | 0.41091 | 0.59019
|  | 0.4437 | 0.38182 | 0.41113 | 0.59169
|  | 0.44405 | 0.38581 | 0.41135 | 0.59195
|  | 0.44441 | 0.39203 | 0.41157 | 0.59394
|  | 0.44476 | 0.38561 | 0.41179 | 0.59393
|  | 0.44512 | 0.38639 | 0.41201 | 0.59597
|  | 0.44548 | 0.38396 | 0.41222 | 0.59564
|  | 0.44583 | 0.38928 | 0.41244 | 0.59713
|  | 0.44619 | 0.39037 | 0.41266 | 0.5966
|  | 0.44654 | 0.39163 | 0.41288 | 0.59777
|  | 0.4469 | 0.38412 | 0.4131 | 0.59685
|  | 0.44725 | 0.38975 | 0.41332 | 0.59757
|  | 0.44761 | 0.38743 | 0.41354 | 0.59641
|  | 0.44796 | 0.38317 | 0.41376 | 0.59711
|  | 0.44832 | 0.38328 | 0.41398 | 0.59597
|  | 0.44867 | 0.3862 | 0.4142 | 0.59695
|  | 0.44903 | 0.38277 | 0.41442 | 0.5961
|  | 0.44938 | 0.38463 | 0.41464 | 0.5973
|  | 0.44974 | 0.38774 | 0.41485 | 0.59704
|  | 0.45009 | 0.38284 | 0.41507 | 0.59873
|  | 0.45045 | 0.38559 | 0.41529 | 0.59866
|  | 0.4508 | 0.3849 | 0.41551 | 0.60036
|  | 0.45116 | 0.38342 | 0.41573 | 0.59994
|  | 0.45151 | 0.3819 | 0.41595 | 0.60144
|  | 0.45187 | 0.38899 | 0.41617 | 0.60104
|  | 0.45222 | 0.38675 | 0.41639 | 0.60269
|  | 0.45258 | 0.38863 | 0.41661 | 0.60209
|  | 0.45293 | 0.37969 | 0.41683 | 0.60336
|  | 0.45329 | 0.37955 | 0.41705 | 0.60281
|  | 0.45364 | 0.38003 | 0.41727 | 0.60369
|  | 0.454 | 0.37645 | 0.41749 | 0.60266
|  | 0.45435 | 0.37984 | 0.41771 | 0.60398
|  | 0.45471 | 0.38695 | 0.41793 | 0.60309
|  | 0.45506 | 0.38841 | 0.41814 | 0.60389
|  | 0.45541 | 0.38073 | 0.41836 | 0.60285
|  | 0.45577 | 0.37528 | 0.41858 | 0.6038
|  | 0.45612 | 0.37068 | 0.4188 | 0.6026
|  | 0.45648 | 0.3712 | 0.41902 | 0.60381
|  | 0.45683 | 0.36716 | 0.41924 | 0.60331
|  | 0.45719 | 0.3697 | 0.41946 | 0.60544
|  | 0.45754 | 0.37522 | 0.41968 | 0.60493
|  | 0.45789 | 0.36843 | 0.4199 | 0.60655
|  | 0.45825 | 0.37588 | 0.42012 | 0.60674
|  | 0.4586 | 0.37065 | 0.42034 | 0.60862
|  | 0.45896 | 0.37719 | 0.42056 | 0.60916
|  | 0.45931 | 0.37186 | 0.42078 | 0.61138
|  | 0.45966 | 0.36719 | 0.421 | 0.61096
|  | 0.46002 | 0.37042 | 0.42122 | 0.61212
|  | 0.46037 | 0.37602 | 0.42144 | 0.61073
|  | 0.46073 | 0.38138 | 0.42166 | 0.6116
|  | 0.46108 | 0.38175 | 0.42188 | 0.61074
|  | 0.46143 | 0.36627 | 0.4221 | 0.61155
|  | 0.46179 | 0.36656 | 0.42232 | 0.61043
|  | 0.46214 | 0.3637 | 0.42254 | 0.61067
|  | 0.46249 | 0.36336 | 0.42276 | 0.60938
|  | 0.46285 | 0.36649 | 0.42298 | 0.60974
|  | 0.4632 | 0.35938 | 0.42319 | 0.60863
|  | 0.46356 | 0.35754 | 0.42341 | 0.60947
|  | 0.46391 | 0.3548 | 0.42363 | 0.60894
|  | 0.46426 | 0.35961 | 0.42385 | 0.61003
|  | 0.46462 | 0.35794 | 0.42407 | 0.60914
|  | 0.46497 | 0.36272 | 0.42429 | 0.61019
|  | 0.46532 | 0.37044 | 0.42451 | 0.60948
|  | 0.46568 | 0.36629 | 0.42473 | 0.61018
|  | 0.46603 | 0.35205 | 0.42495 | 0.60952
|  | 0.46638 | 0.35313 | 0.42517 | 0.61035
|  | 0.46674 | 0.35472 | 0.42539 | 0.60972
|  | 0.46709 | 0.35592 | 0.42561 | 0.61075
|  | 0.46744 | 0.35967 | 0.42583 | 0.60995
|  | 0.4678 | 0.36404 | 0.42605 | 0.6111
|  | 0.46815 | 0.36094 | 0.42627 | 0.6108
|  | 0.4685 | 0.37122 | 0.42649 | 0.61238
|  | 0.46886 | 0.37214 | 0.42671 | 0.61184
|  | 0.46921 | 0.36829 | 0.42693 | 0.61293
|  | 0.46956 | 0.36194 | 0.42715 | 0.61249
|  | 0.46992 | 0.35982 | 0.42737 | 0.61355
|  | 0.47027 | 0.3545 | 0.42759 | 0.61277
|  | 0.47062 | 0.3503 | 0.42781 | 0.61363
|  | 0.47097 | 0.34894 | 0.42803 | 0.61293
|  | 0.47133 | 0.34968 | 0.42825 | 0.6136
|  | 0.47168 | 0.34237 | 0.42847 | 0.61276
|  | 0.47203 | 0.34202 | 0.42869 | 0.61483
|  | 0.47238 | 0.34166 | 0.42891 | 0.61499
|  | 0.47274 | 0.3462 | 0.42913 | 0.61716
|  | 0.47309 | 0.34031 | 0.42935 | 0.61724
|  | 0.47344 | 0.3255 | 0.42957 | 0.61881
|  | 0.47379 | 0.32281 | 0.42979 | 0.61876
|  | 0.47415 | 0.32807 | 0.43001 | 0.61984
|  | 0.4745 | 0.33235 | 0.43023 | 0.61898
|  | 0.47485 | 0.33361 | 0.43045 | 0.61931
|  | 0.4752 | 0.33534 | 0.43067 | 0.61741
|  | 0.47556 | 0.32956 | 0.43089 | 0.61735
|  | 0.47591 | 0.33069 | 0.43111 | 0.61553
|  | 0.47626 | 0.32704 | 0.43133 | 0.61596
|  | 0.47661 | 0.31451 | 0.43155 | 0.61463
|  | 0.47696 | 0.31707 | 0.43177 | 0.61518
|  | 0.47732 | 0.32293 | 0.432 | 0.61436
|  | 0.47767 | 0.32419 | 0.43222 | 0.61576
|  | 0.47802 | 0.31916 | 0.43244 | 0.61658
|  | 0.47837 | 0.30859 | 0.43266 | 0.62033
|  | 0.47873 | 0.31071 | 0.43288 | 0.62226
|  | 0.47908 | 0.31655 | 0.4331 | 0.62468
|  | 0.47943 | 0.31538 | 0.43332 | 0.62463
|  | 0.47978 | 0.31705 | 0.43354 | 0.62586
|  | 0.48013 | 0.3015 | 0.43376 | 0.62576
|  | 0.48188 | 0.29143 | 0.43398 | 0.62757
|  | 0.48332 | 0.29143 | 0.4342 | 0.6278
|  | 0.48477 | 0.29388 | 0.43442 | 0.62894
|  | 0.48622 | 0.31058 | 0.43464 | 0.62768
|  | 0.48766 | 0.28062 | 0.43486 | 0.62804
|  | 0.48911 | 0.28634 | 0.43508 | 0.62786
|  | 0.49056 | 0.29016 | 0.4353 | 0.62997
|  | 0.492 | 0.28064 | 0.43552 | 0.63127
|  | 0.49345 | 0.28442 | 0.43574 | 0.63362
|  | 0.49489 | 0.27429 | 0.43596 | 0.63398
|  | 0.49634 | 0.27494 | 0.43618 | 0.63561
|  | 0.49779 | 0.27934 | 0.4364 | 0.63567
|  | 0.49923 | 0.27295 | 0.43662 | 0.63798
|  | 0.50068 | 0.26286 | 0.43684 | 0.6388
|  | 0.50213 | 0.26354 | 0.43706 | 0.64137
|  | 0.50357 | 0.26788 | 0.43729 | 0.64186
|  | 0.50502 | 0.26286 | 0.43751 | 0.64415
|  | 0.50647 | 0.26495 | 0.43773 | 0.64502
|  | 0.50791 | 0.27719 | 0.43795 | 0.64729
|  | 0.50936 | 0.25714 | 0.43817 | 0.64848
|  | 0.51081 | 0.25786 | 0.43839 | 0.65117
|  | 0.51225 | 0.26214 | 0.43861 | 0.65138
|  | 0.5137 | 0.25932 | 0.43883 | 0.65324
|  | 0.51514 | 0.27355 | 0.43905 | 0.65305
|  | 0.51659 | 0.26931 | 0.43927 | 0.65471
|  | 0.51804 | 0.27429 | 0.43949 | 0.6543
|  | 0.51948 | 0.27354 | 0.43971 | 0.65568
|  | 0.52093 | 0.26782 | 0.43993 | 0.656
|  | 0.52238 | 0.26514 | 0.44015 | 0.65778
|  | 0.52382 | 0.27847 | 0.44037 | 0.65819
|  | 0.52527 | 0.2678 | 0.4406 | 0.66007
|  | 0.52672 | 0.26208 | 0.44082 | 0.65989
|  | 0.52816 | 0.25636 | 0.44104 | 0.66131
|  | 0.52961 | 0.25301 | 0.44126 | 0.66115
|  | 0.53106 | 0.26047 | 0.44148 | 0.66217
|  | 0.5325 | 0.24652 | 0.4417 | 0.66156
|  | 0.53395 | 0.25143 | 0.44192 | 0.66225
|  | 0.53539 | 0.25062 | 0.44214 | 0.66141
|  | 0.53684 | 0.24571 | 0.44236 | 0.66206
|  | 0.53829 | 0.24818 | 0.44258 | 0.66152
|  | 0.53973 | 0.26286 | 0.4428 | 0.66235
|  | 0.54118 | 0.26119 | 0.44302 | 0.6615
|  | 0.54263 | 0.25227 | 0.44325 | 0.66197
|  | 0.54407 | 0.25714 | 0.44347 | 0.661
|  | 0.54552 | 0.25799 | 0.44369 | 0.66118
|  | 0.54697 | 0.26371 | 0.44391 | 0.65954
|  | 0.54841 | 0.26857 | 0.44413 | 0.65896
|  | 0.54986 | 0.2677 | 0.44435 | 0.65619
|  | 0.55131 | 0.26286 | 0.44457 | 0.65491
|  | 0.55275 | 0.26374 | 0.44479 | 0.65186
|  | 0.5542 | 0.26857 | 0.44501 | 0.65054
|  | 0.55565 | 0.26946 | 0.44523 | 0.64786
|  | 0.55709 | 0.27339 | 0.44546 | 0.64668
|  | 0.55854 | 0.26948 | 0.44568 | 0.64383
|  | 0.55998 | 0.2752 | 0.4459 | 0.64263
|  | 0.56143 | 0.28092 | 0.44612 | 0.63987
|  | 0.56288 | 0.28571 | 0.44634 | 0.63879
|  | 0.56432 | 0.28942 | 0.44656 | 0.63633
|  | 0.56577 | 0.30857 | 0.44678 | 0.6358
|  | 0.56722 | 0.31045 | 0.447 | 0.6336
|  | 0.56866 | 0.32189 | 0.44722 | 0.63248
|  | 0.57011 | 0.33333 | 0.44745 | 0.62997
|  | 0.57156 | 0.34477 | 0.44767 | 0.62956
|  | 0.573 | 0.35525 | 0.44789 | 0.62725
|  | 0.57445 | 0.36193 | 0.44811 | 0.62655
|  | 0.5759 | 0.37143 | 0.44833 | 0.62426
|  | 0.57734 | 0.36947 | 0.44855 | 0.62352
|  | 0.57879 | 0.36197 | 0.44877 | 0.62156
|  | 0.58023 | 0.37044 | 0.44899 | 0.62083
|  | 0.58168 | 0.36671 | 0.44922 | 0.61902
|  | 0.58313 | 0.36943 | 0.44944 | 0.61856
|  | 0.58457 | 0.36201 | 0.44966 | 0.61655
|  | 0.58602 | 0.37041 | 0.44988 | 0.61609
|  | 0.58747 | 0.3647 | 0.4501 | 0.61425
|  | 0.58891 | 0.36205 | 0.45032 | 0.61428
|  | 0.59036 | 0.37246 | 0.45054 | 0.61301
|  | 0.59181 | 0.37611 | 0.45077 | 0.61298
|  | 0.59325 | 0.37351 | 0.45099 | 0.61208
|  | 0.5947 | 0.38391 | 0.45121 | 0.61252
|  | 0.59615 | 0.38857 | 0.45143 | 0.61139
|  | 0.59759 | 0.39174 | 0.45165 | 0.61158
|  | 0.59904 | 0.40359 | 0.45187 | 0.6102
|  | 0.60049 | 0.39429 | 0.45209 | 0.61051
|  | 0.60193 | 0.39751 | 0.45232 | 0.60925
|  | 0.60338 | 0.41359 | 0.45254 | 0.60911
|  | 0.60482 | 0.42177 | 0.45276 | 0.60763
|  | 0.60627 | 0.41933 | 0.45298 | 0.60757
|  | 0.60772 | 0.42967 | 0.4532 | 0.60587
|  | 0.60916 | 0.43539 | 0.45342 | 0.60584
|  | 0.61061 | 0.44111 | 0.45364 | 0.60441
|  | 0.61206 | 0.44795 | 0.45387 | 0.60487
|  | 0.6135 | 0.45714 | 0.45409 | 0.60401
|  | 0.61495 | 0.4594 | 0.45431 | 0.60493
|  | 0.6164 | 0.46857 | 0.45453 | 0.60427
|  | 0.61784 | 0.46971 | 0.45475 | 0.60486
|  | 0.61929 | 0.47657 | 0.45497 | 0.60357
|  | 0.62074 | 0.48571 | 0.4552 | 0.60402
|  | 0.62218 | 0.48687 | 0.45542 | 0.60326
|  | 0.62363 | 0.49259 | 0.45564 | 0.60413
|  | 0.62508 | 0.49948 | 0.45586 | 0.60338
|  | 0.62652 | 0.50974 | 0.45608 | 0.60384
|  | 0.62797 | 0.51546 | 0.4563 | 0.60261
|  | 0.62941 | 0.52118 | 0.45653 | 0.60296
|  | 0.63086 | 0.5269 | 0.45675 | 0.60219
|  | 0.63231 | 0.53262 | 0.45697 | 0.60304
|  | 0.63375 | 0.53834 | 0.45719 | 0.60235
|  | 0.6352 | 0.54406 | 0.45741 | 0.603
|  | 0.63665 | 0.54978 | 0.45763 | 0.60209
|  | 0.63809 | 0.55551 | 0.45786 | 0.6027
|  | 0.63954 | 0.56 | 0.45808 | 0.60219
|  | 0.64099 | 0.56246 | 0.4583 | 0.60267
|  | 0.64243 | 0.57266 | 0.45852 | 0.60235
|  | 0.64388 | 0.57714 | 0.45874 | 0.60236
|  | 0.64533 | 0.57714 | 0.45896 | 0.60215
|  | 0.64677 | 0.5784 | 0.45919 | 0.60194
|  | 0.64822 | 0.5816 | 0.45941 | 0.6015
|  | 0.64967 | 0.57841 | 0.45963 | 0.60115
|  | 0.65111 | 0.58286 | 0.45985 | 0.601
|  | 0.65256 | 0.58286 | 0.46007 | 0.60108
|  | 0.654 | 0.58286 | 0.4603 | 0.60108
|  | 0.65545 | 0.58414 | 0.46052 | 0.60066
|  | 0.6569 | 0.58857 | 0.46074 | 0.60057
|  | 0.65834 | 0.58857 | 0.46096 | 0.59939
|  | 0.65979 | 0.59118 | 0.46118 | 0.5996
|  | 0.66124 | 0.6 | 0.46141 | 0.59908
|  | 0.66268 | 0.60132 | 0.46163 | 0.59977
|  | 0.66413 | 0.60572 | 0.46185 | 0.59872
|  | 0.66558 | 0.60704 | 0.46207 | 0.59928
|  | 0.66702 | 0.61143 | 0.46229 | 0.59916
|  | 0.66847 | 0.61143 | 0.46252 | 0.60042
|  | 0.66992 | 0.61277 | 0.46274 | 0.60078
|  | 0.67136 | 0.61714 | 0.46296 | 0.6028
|  | 0.67281 | 0.61714 | 0.46318 | 0.60334
|  | 0.67425 | 0.6185 | 0.4634 | 0.60474
|  | 0.6757 | 0.62422 | 0.46363 | 0.60517
|  | 0.67715 | 0.62857 | 0.46385 | 0.60712
|  | 0.67859 | 0.62719 | 0.46407 | 0.60702
|  | 0.68004 | 0.62424 | 0.46429 | 0.60776
|  | 0.68149 | 0.62857 | 0.46452 | 0.60772
|  | 0.68293 | 0.62857 | 0.46474 | 0.60908
|  | 0.68438 | 0.62857 | 0.46496 | 0.60895
|  | 0.68583 | 0.62857 | 0.46518 | 0.60952
|  | 0.68727 | 0.62857 | 0.4654 | 0.60843
|  | 0.68872 | 0.62857 | 0.46563 | 0.60822
|  | 0.69017 | 0.62715 | 0.46585 | 0.60668
|  | 0.69161 | 0.62286 | 0.46607 | 0.6069
|  | 0.69306 | 0.62142 | 0.46629 | 0.60602
|  | 0.6945 | 0.61714 | 0.46652 | 0.60554
|  | 0.69595 | 0.61714 | 0.46674 | 0.6039
|  | 0.6974 | 0.61569 | 0.46696 | 0.60402
|  | 0.69884 | 0.61289 | 0.46718 | 0.60327
|  | 0.70029 | 0.61421 | 0.4674 | 0.60395
|  | 0.70174 | 0.60718 | 0.46763 | 0.60295
|  | 0.70318 | 0.61143 | 0.46785 | 0.60302
|  | 0.70463 | 0.60847 | 0.46807 | 0.60117
|  | 0.70608 | 0.6 | 0.46829 | 0.60086
|  | 0.70752 | 0.6 | 0.46852 | 0.59934
|  | 0.70897 | 0.6 | 0.46874 | 0.59869
|  | 0.71042 | 0.5985 | 0.46896 | 0.59609
|  | 0.71186 | 0.59429 | 0.46918 | 0.59487
|  | 0.71331 | 0.59429 | 0.46941 | 0.59253
|  | 0.71476 | 0.59276 | 0.46963 | 0.5919
|  | 0.7162 | 0.58857 | 0.46985 | 0.58998
|  | 0.71765 | 0.58704 | 0.47007 | 0.58925
|  | 0.71909 | 0.58132 | 0.4703 | 0.58685
|  | 0.72054 | 0.57714 | 0.47052 | 0.58635
|  | 0.72199 | 0.57559 | 0.47074 | 0.58441
|  | 0.72343 | 0.56987 | 0.47096 | 0.58385
|  | 0.72488 | 0.56571 | 0.47119 | 0.58187
|  | 0.72633 | 0.56571 | 0.47141 | 0.58185
|  | 0.72777 | 0.56571 | 0.47163 | 0.58038
|  | 0.72922 | 0.56571 | 0.47185 | 0.58083
|  | 0.73067 | 0.56571 | 0.47208 | 0.58005
|  | 0.73211 | 0.56412 | 0.4723 | 0.58042
|  | 0.73356 | 0.56 | 0.47252 | 0.57935
|  | 0.73501 | 0.56 | 0.47274 | 0.57949
|  | 0.73645 | 0.55839 | 0.47297 | 0.57828
|  | 0.7379 | 0.55428 | 0.47319 | 0.57843
|  | 0.73934 | 0.55267 | 0.47341 | 0.57699
|  | 0.74079 | 0.54695 | 0.47363 | 0.57692
|  | 0.74224 | 0.54286 | 0.47386 | 0.57536
|  | 0.74368 | 0.53959 | 0.47408 | 0.57547
|  | 0.74513 | 0.53143 | 0.4743 | 0.57462
|  | 0.74658 | 0.52813 | 0.47453 | 0.57467
|  | 0.74802 | 0.51835 | 0.47475 | 0.57331
|  | 0.74947 | 0.51263 | 0.47497 | 0.57329
|  | 0.75092 | 0.50524 | 0.47519 | 0.57238
|  | 0.75236 | 0.49547 | 0.47542 | 0.573
|  | 0.75381 | 0.48808 | 0.47564 | 0.57277
|  | 0.75526 | 0.48 | 0.47586 | 0.57313
|  | 0.7567 | 0.47831 | 0.47609 | 0.57216
|  | 0.75815 | 0.47259 | 0.47631 | 0.57236
|  | 0.7596 | 0.46687 | 0.47653 | 0.57187
|  | 0.76104 | 0.46115 | 0.47675 | 0.57376
|  | 0.76249 | 0.45714 | 0.47698 | 0.57487
|  | 0.76393 | 0.45543 | 0.4772 | 0.57722
|  | 0.76538 | 0.45143 | 0.47742 | 0.57781
|  | 0.76683 | 0.4497 | 0.47765 | 0.57882
|  | 0.76827 | 0.44398 | 0.47787 | 0.57903
|  | 0.76972 | 0.44 | 0.47809 | 0.58058
|  | 0.77117 | 0.43826 | 0.47831 | 0.58103
|  | 0.77261 | 0.43429 | 0.47854 | 0.58239
|  | 0.77406 | 0.43253 | 0.47876 | 0.58183
|  | 0.77551 | 0.42681 | 0.47898 | 0.58251
|  | 0.77695 | 0.42286 | 0.47921 | 0.5819
|  | 0.7784 | 0.42108 | 0.47943 | 0.58253
|  | 0.77985 | 0.41714 | 0.47965 | 0.5816
|  | 0.78129 | 0.41714 | 0.47987 | 0.58177
|  | 0.78274 | 0.41535 | 0.4801 | 0.58056
|  | 0.78418 | 0.41143 | 0.48032 | 0.58036
|  | 0.78563 | 0.41323 | 0.48054 | 0.57917
|  | 0.78708 | 0.41714 | 0.48077 | 0.57884
|  | 0.78852 | 0.41714 | 0.48099 | 0.57697
|  | 0.78997 | 0.41896 | 0.48121 | 0.57589
|  | 0.79142 | 0.42286 | 0.48144 | 0.57358
|  | 0.79286 | 0.42286 | 0.48166 | 0.57263
|  | 0.79431 | 0.42286 | 0.48188 | 0.57074
|  | 0.79576 | 0.42102 | 0.48211 | 0.57012
|  | 0.7972 | 0.4153 | 0.48233 | 0.56826
|  | 0.79865 | 0.41143 | 0.48255 | 0.56752
|  | 0.8001 | 0.40771 | 0.48278 | 0.56543
|  | 0.80154 | 0.39813 | 0.483 | 0.56468
|  | 0.80299 | 0.39242 | 0.48322 | 0.56307
|  | 0.80443 | 0.3867 | 0.48345 | 0.5632
|  | 0.80588 | 0.38098 | 0.48367 | 0.56247
|  | 0.80733 | 0.37526 | 0.48389 | 0.56248
|  | 0.80877 | 0.36953 | 0.48411 | 0.56112
|  | 0.81022 | 0.36382 | 0.48434 | 0.56064
|  | 0.81167 | 0.3581 | 0.48456 | 0.56218
|  | 0.81311 | 0.35429 | 0.48478 | 0.57696
|  | 0.81456 | 0.35237 | 0.48501 | 0.58528
|  | 0.81601 | 0.34857 | 0.48523 | 0.5828
|  | 0.81745 | 0.34664 | 0.48545 | 0.57725
|  | 0.8189 | 0.34286 | 0.48568 | 0.57205
|  | 0.82034 | 0.34092 | 0.4859 | 0.56857
|  | 0.82179 | 0.33714 | 0.48613 | 0.56728
|  | 0.82324 | 0.33519 | 0.48635 | 0.56656
|  | 0.82469 | 0.33143 | 0.48657 | 0.56524
|  | 0.82613 | 0.33143 | 0.4868 | 0.55761
|  | 0.82758 | 0.33143 | 0.48702 | 0.54686
|  | 0.82902 | 0.32945 | 0.48724 | 0.53949
|  | 0.83047 | 0.32571 | 0.48747 | 0.53769
|  | 0.83192 | 0.32571 | 0.48769 | 0.53968
|  | 0.83336 | 0.32372 | 0.48791 | 0.54319
|  | 0.83481 | 0.318 | 0.48814 | 0.54405
|  | 0.83626 | 0.31629 | 0.48836 | 0.54416
|  | 0.8377 | 0.31799 | 0.48858 | 0.54324
|  | 0.83915 | 0.31227 | 0.48881 | 0.54327
|  | 0.8406 | 0.30857 | 0.48903 | 0.54259
|  | 0.84204 | 0.30857 | 0.48925 | 0.5434
|  | 0.84349 | 0.30857 | 0.48948 | 0.54297
|  | 0.84493 | 0.30857 | 0.4897 | 0.54307
|  | 0.84638 | 0.30857 | 0.48992 | 0.54206
|  | 0.84783 | 0.30652 | 0.49015 | 0.54225
|  | 0.84927 | 0.30286 | 0.49037 | 0.54123
|  | 0.85072 | 0.30492 | 0.4906 | 0.5409
|  | 0.85217 | 0.30651 | 0.49082 | 0.53978
|  | 0.85361 | 0.30286 | 0.49104 | 0.53991
|  | 0.85506 | 0.30494 | 0.49127 | 0.53885
|  | 0.85651 | 0.30649 | 0.49149 | 0.53886
|  | 0.85795 | 0.30495 | 0.49171 | 0.53819
|  | 0.8594 | 0.30857 | 0.49194 | 0.53817
|  | 0.86085 | 0.30857 | 0.49216 | 0.53682
|  | 0.86229 | 0.30857 | 0.49238 | 0.53668
|  | 0.86374 | 0.30857 | 0.49261 | 0.53612
|  | 0.86518 | 0.30645 | 0.49283 | 0.53652
|  | 0.86663 | 0.30286 | 0.49306 | 0.53526
|  | 0.86808 | 0.30073 | 0.49328 | 0.53524
|  | 0.86952 | 0.29501 | 0.4935 | 0.53464
|  | 0.87097 | 0.29143 | 0.49373 | 0.53499
|  | 0.87242 | 0.29143 | 0.49395 | 0.53415
|  | 0.87386 | 0.28928 | 0.49418 | 0.53416
|  | 0.87531 | 0.28571 | 0.4944 | 0.53339
|  | 0.87676 | 0.28571 | 0.49462 | 0.53324
|  | 0.8782 | 0.28571 | 0.49485 | 0.5322
|  | 0.87965 | 0.28354 | 0.49507 | 0.53332
|  | 0.8811 | 0.28 | 0.49529 | 0.53367
|  | 0.88254 | 0.28 | 0.49552 | 0.53477
|  | 0.88399 | 0.28 | 0.49574 | 0.53417
|  | 0.88543 | 0.2778 | 0.49597 | 0.53418
|  | 0.88688 | 0.27649 | 0.49619 | 0.53302
|  | 0.88833 | 0.27779 | 0.49641 | 0.53295
|  | 0.88977 | 0.27429 | 0.49664 | 0.53184
|  | 0.89122 | 0.27429 | 0.49686 | 0.53169
|  | 0.89267 | 0.27429 | 0.49709 | 0.53009
|  | 0.89411 | 0.27429 | 0.49731 | 0.52946
|  | 0.89556 | 0.27429 | 0.49753 | 0.52795
|  | 0.89701 | 0.27429 | 0.49776 | 0.52788
|  | 0.89845 | 0.27429 | 0.49798 | 0.52793
|  | 0.8999 | 0.27429 | 0.49821 | 0.52891
|  | 0.90135 | 0.27203 | 0.49843 | 0.52883
|  | 0.90279 | 0.26857 | 0.49865 | 0.52993
|  | 0.90424 | 0.26857 | 0.49888 | 0.53004
|  | 0.90569 | 0.27085 | 0.4991 | 0.53064
|  | 0.90713 | 0.272 | 0.49933 | 0.52951
|  | 0.90858 | 0.26857 | 0.49955 | 0.52906
|  | 0.91002 | 0.26857 | 0.49977 | 0.52793
|  | 0.91147 | 0.27087 | 0.5 | 0.52759
|  | 0.91292 | 0.27198 | 0.50022 | 0.52717
|  | 0.91436 | 0.26857 | 0.50045 | 0.5277
|  | 0.91581 | 0.26857 | 0.50067 | 0.52673
|  | 0.91726 | 0.27089 | 0.5009 | 0.52626
|  | 0.9187 | 0.27196 | 0.50112 | 0.52495
|  | 0.92015 | 0.26857 | 0.50134 | 0.52563
|  | 0.9216 | 0.26623 | 0.50157 | 0.52556
|  | 0.92304 | 0.26286 | 0.50179 | 0.52597
|  | 0.92449 | 0.26286 | 0.50202 | 0.52533
|  | 0.92594 | 0.26286 | 0.50224 | 0.52533
|  | 0.92738 | 0.26286 | 0.50247 | 0.52439
|  | 0.92883 | 0.26286 | 0.50269 | 0.52502
|  | 0.93027 | 0.26286 | 0.50291 | 0.52462
|  | 0.93172 | 0.26286 | 0.50314 | 0.5251
|  | 0.93317 | 0.26286 | 0.50336 | 0.52397
|  | 0.93461 | 0.26286 | 0.50359 | 0.5241
|  | 0.93606 | 0.26286 | 0.50381 | 0.52349
|  | 0.93751 | 0.26286 | 0.50404 | 0.52376
|  | 0.93895 | 0.26045 | 0.50426 | 0.52306
|  | 0.9404 | 0.25714 | 0.50448 | 0.52317
|  | 0.94185 | 0.25714 | 0.50471 | 0.52181
|  | 0.94329 | 0.25957 | 0.50493 | 0.52165
|  | 0.94474 | 0.26286 | 0.50516 | 0.52071
|  | 0.94619 | 0.26286 | 0.50538 | 0.52117
|  | 0.94763 | 0.2653 | 0.50561 | 0.52071
|  | 0.94908 | 0.26612 | 0.50583 | 0.52092
|  | 0.95053 | 0.26286 | 0.50606 | 0.51972
|  | 0.95197 | 0.26286 | 0.50628 | 0.51929
|  | 0.95342 | 0.26286 | 0.5065 | 0.51767
|  | 0.95486 | 0.26286 | 0.50673 | 0.51786
|  | 0.95631 | 0.26286 | 0.50695 | 0.51797
|  | 0.95776 | 0.26286 | 0.50718 | 0.51881
|  | 0.9592 | 0.26286 | 0.5074 | 0.51794
|  | 0.96065 | 0.26286 | 0.50763 | 0.51766
|  | 0.9621 | 0.26036 | 0.50785 | 0.51703
|  | 0.96354 | 0.25714 | 0.50808 | 0.51766
|  | 0.96499 | 0.25965 | 0.5083 | 0.5174
|  | 0.96644 | 0.26034 | 0.50853 | 0.51828
|  | 0.96788 | 0.25714 | 0.50875 | 0.51767
|  | 0.96933 | 0.25714 | 0.50898 | 0.51754
|  | 0.97078 | 0.25968 | 0.5092 | 0.51646
|  | 0.97222 | 0.26032 | 0.50942 | 0.5165
|  | 0.97367 | 0.25714 | 0.50965 | 0.51554
|  | 0.97511 | 0.25714 | 0.50987 | 0.51549
|  | 0.97656 | 0.25714 | 0.5101 | 0.51464
|  | 0.97801 | 0.25971 | 0.51032 | 0.51475
|  | 0.97945 | 0.26029 | 0.51055 | 0.5142
|  | 0.9809 | 0.25972 | 0.51077 | 0.51452
|  | 0.98235 | 0.26286 | 0.511 | 0.51381
|  | 0.98379 | 0.26286 | 0.51122 | 0.51389
|  | 0.98524 | 0.26286 | 0.51145 | 0.51326
|  | 0.98669 | 0.26286 | 0.51167 | 0.51363
|  | 0.98813 | 0.26286 | 0.5119 | 0.51291
|  | 0.98958 | 0.26286 | 0.51212 | 0.51333
|  | 0.99103 | 0.26286 | 0.51235 | 0.51278
|  | 0.99247 | 0.26286 | 0.51257 | 0.513
|  | 0.99392 | 0.26286 | 0.5128 | 0.51204
|  | 0.99537 | 0.26549 | 0.51302 | 0.51203
|  | 0.99681 | 0.26593 | 0.51325 | 0.51161
|  | 0.99826 | 0.26286 | 0.51347 | 0.51204
|  | 0.9997 | 0.26021 | 0.5137 | 0.51098
|  | 1.00115 | 0.2598 | 0.51392 | 0.51094
|  | 1.0026 | 0.26286 | 0.51415 | 0.50982
|  | 1.00404 | 0.26286 | 0.51437 | 0.50948
|  | 1.00549 | 0.26286 | 0.5146 | 0.50789
|  | 1.00694 | 0.26286 | 0.51482 | 0.50824
|  | 1.00838 | 0.26017 | 0.51505 | 0.50802
|  | 1.00983 | 0.25983 | 0.51527 | 0.50853
|  | 1.01128 | 0.26286 | 0.51549 | 0.5076
|  | 1.01272 | 0.26286 | 0.51572 | 0.50825
|  | 1.01417 | 0.26286 | 0.51595 | 0.50849
|  | 1.01562 | 0.26286 | 0.51617 | 0.50863
|  | 1.01706 | 0.26286 | 0.5164 | 0.50896
|  | 1.01851 | 0.26286 | 0.51662 | 0.50941
|  | 1.01995 | 0.26286 | 0.51685 | 0.50965
|  | 1.0214 | 0.26286 | 0.51707 | 0.50934
|  | 1.02285 | 0.2656 | 0.5173 | 0.50893
|  | 1.02429 | 0.26857 | 0.51752 | 0.50888
|  | 1.02574 | 0.26857 | 0.51775 | 0.50885
|  | 1.02719 | 0.26582 | 0.51797 | 0.50797
|  | 1.02863 | 0.26562 | 0.5182 | 0.50842
|  | 1.03008 | 0.2658 | 0.51842 | 0.50785
|  | 1.03153 | 0.26286 | 0.51865 | 0.50815
|  | 1.03297 | 0.26286 | 0.51887 | 0.50671
|  | 1.03442 | 0.26286 | 0.5191 | 0.50645
|  | 1.03587 | 0.26286 | 0.51932 | 0.50514
|  | 1.03731 | 0.26286 | 0.51955 | 0.50545
|  | 1.03876 | 0.26286 | 0.51977 | 0.50468
|  | 1.04021 | 0.26286 | 0.52 | 0.50539
|  | 1.04165 | 0.26286 | 0.5202 | 0.51118
|  | 1.0431 | 0.26286 | 0.5215 | 0.50765
|  | 1.04455 | 0.26286 | 0.5228 | 0.50647
|  | 1.04599 | 0.26286 | 0.5241 | 0.50529
|  | 1.04744 | 0.26286 | 0.5254 | 0.50647
|  | 1.04888 | 0.26286 | 0.5267 | 0.50765
|  | 1.05033 | 0.26286 | 0.528 | 0.50765
|  | 1.05178 | 0.26286 | 0.5293 | 0.50294
|  | 1.05322 | 0.26286 | 0.5306 | 0.50294
|  | 1.05467 | 0.26286 | 0.5319 | 0.50412
|  | 1.05612 | 0.26286 | 0.5332 | 0.50412
|  | 1.05756 | 0.26286 | 0.5345 | 0.50294
|  | 1.05901 | 0.26286 | 0.5358 | 0.50529
|  | 1.06045 | 0.26575 | 0.5371 | 0.50294
|  | 1.0619 | 0.26568 | 0.5384 | 0.49941
|  | 1.06335 | 0.26286 | 0.5397 | 0.49824
|  | 1.06479 | 0.26286 | 0.541 | 0.50059
|  | 1.06624 | 0.26286 | 0.5423 | 0.49706
|  | 1.06769 | 0.26577 | 0.5436 | 0.49706
|  | 1.06913 | 0.26565 | 0.5449 | 0.49941
|  | 1.07058 | 0.26286 | 0.5462 | 0.49588
|  | 1.07203 | 0.26579 | 0.5475 | 0.49706
|  | 1.07347 | 0.26563 | 0.5488 | 0.49824
|  | 1.07492 | 0.26286 | 0.5501 | 0.49706
|  | 1.07637 | 0.26286 | 0.5514 | 0.49706
|  | 1.07781 | 0.26286 | 0.5527 | 0.49471
|  | 1.07926 | 0.26582 | 0.554 | 0.49588
|  | 1.08071 | 0.26857 | 0.5553 | 0.49706
|  | 1.08215 | 0.26857 | 0.5566 | 0.49353
|  | 1.0836 | 0.26857 | 0.5579 | 0.49588
|  | 1.08505 | 0.26857 | 0.5592 | 0.49706
|  | 1.08649 | 0.26857 | 0.5605 | 0.49471
|  | 1.08794 | 0.26558 | 0.5618 | 0.49588
|  | 1.08938 | 0.26286 | 0.5631 | 0.49706
|  | 1.09083 | 0.26286 | 0.5644 | 0.49588
|  | 1.09228 | 0.25984 | 0.5657 | 0.49706
|  | 1.09372 | 0.26016 | 0.567 | 0.49588
|  | 1.09517 | 0.25983 | 0.5683 | 0.49706
|  | 1.09662 | 0.25714 | 0.5696 | 0.49588
|  | 1.09806 | 0.25411 | 0.5709 | 0.50059
|  | 1.09951 | 0.25447 | 0.5722 | 0.50059
|  | 1.10096 | 0.25409 | 0.5735 | 0.49941
|  | 1.1024 | 0.25143 | 0.5748 | 0.50176
|  | 1.10385 | 0.25449 | 0.5761 | 0.50294
|  | 1.10529 | 0.25408 | 0.5774 | 0.50412
|  | 1.10674 | 0.25143 | 0.5787 | 0.50529
|  | 1.10819 | 0.24835 | 0.58 | 0.50647
|  | 1.10963 | 0.24571 | 0.5813 | 0.51
|  | 1.11108 | 0.24571 | 0.5826 | 0.51
|  | 1.11253 | 0.24571 | 0.5839 | 0.51
|  | 1.11397 | 0.24882 | 0.5852 | 0.51
|  | 1.11542 | 0.24832 | 0.5865 | 0.51118
|  | 1.11687 | 0.24571 | 0.5878 | 0.51118
|  | 1.11831 | 0.24571 | 0.5891 | 0.51235
|  | 1.11976 | 0.24571 | 0.5904 | 0.51118
|  | 1.12121 | 0.24571 | 0.5917 | 0.51588
|  | 1.12265 | 0.24571 | 0.593 | 0.51118
|  | 1.1241 | 0.24571 | 0.5943 | 0.51235
|  | 1.12555 | 0.24257 | 0.5956 | 0.51
|  | 1.12699 | 0.24 | 0.5969 | 0.51
|  | 1.12844 | 0.24 | 0.5982 | 0.51118
|  | 1.12989 | 0.24316 | 0.5995 | 0.50882
|  | 1.13133 | 0.24571 | 0.6008 | 0.51824
|  | 1.13278 | 0.24571 | 0.6021 | 0.51706
|  | 1.13422 | 0.24571 | 0.6034 | 0.52059
|  | 1.13567 | 0.24253 | 0.6047 | 0.51941
|  | 1.13712 | 0.24319 | 0.606 | 0.51824
|  | 1.13856 | 0.24571 | 0.6073 | 0.51706
|  | 1.14001 | 0.24251 | 0.6086 | 0.52176
|  | 1.14146 | 0.24 | 0.6099 | 0.51941
|  | 1.1429 | 0.24 | 0.6112 | 0.51824
|  | 1.14435 | 0.24 | 0.6125 | 0.51824
|  | 1.1458 | 0.23677 | 0.6138 | 0.52176
|  | 1.14724 | 0.23429 | 0.6151 | 0.51706
|  | 1.14869 | 0.23429 | 0.6164 | 0.51941
|  | 1.15013 | 0.23104 | 0.6177 | 0.52294
|  | 1.15158 | 0.23182 | 0.619 | 0.52059
|  | 1.15303 | 0.23429 | 0.6203 | 0.51706
|  | 1.15447 | 0.23103 | 0.6216 | 0.52059
|  | 1.15592 | 0.23184 | 0.6229 | 0.51941
|  | 1.15737 | 0.23429 | 0.6242 | 0.51824
|  | 1.15881 | 0.23101 | 0.6255 | 0.52059
|  | 1.16026 | 0.22857 | 0.6268 | 0.52176
|  | 1.16171 | 0.22857 | 0.6281 | 0.52294
|  | 1.16315 | 0.22857 | 0.6294 | 0.52294
|  | 1.1646 | 0.22857 | 0.6307 | 0.52294
|  | 1.16605 | 0.23188 | 0.632 | 0.52412
|  | 1.16749 | 0.23097 | 0.6333 | 0.52529
|  | 1.16894 | 0.22857 | 0.6346 | 0.52765
|  | 1.17039 | 0.22857 | 0.6359 | 0.52294
|  | 1.17183 | 0.22857 | 0.6372 | 0.52529
|  | 1.17328 | 0.22857 | 0.6385 | 0.52647
|  | 1.17473 | 0.22857 | 0.6398 | 0.52294
|  | 1.17617 | 0.22522 | 0.6411 | 0.52647
|  | 1.17762 | 0.22621 | 0.6424 | 0.52882
|  | 1.17906 | 0.22521 | 0.6437 | 0.52059
|  | 1.18051 | 0.22622 | 0.645 | 0.52294
|  | 1.18196 | 0.22857 | 0.6463 | 0.52412
|  | 1.1834 | 0.2252 | 0.6476 | 0.52176
|  | 1.18485 | 0.22624 | 0.6489 | 0.52176
|  | 1.1863 | 0.22519 | 0.6502 | 0.51706
|  | 1.18774 | 0.22286 | 0.6515 | 0.51471
|  | 1.18919 | 0.22286 | 0.6528 | 0.51353
|  | 1.19064 | 0.22286 | 0.6541 | 0.51588
|  | 1.19208 | 0.22286 | 0.6554 | 0.51235
|  | 1.19353 | 0.21944 | 0.6567 | 0.51941
|  | 1.19497 | 0.22056 | 0.658 | 0.51588
|  | 1.19642 | 0.22286 | 0.6593 | 0.51706
|  | 1.19787 | 0.22286 | 0.6606 | 0.51235
|  | 1.19931 | 0.22286 | 0.6619 | 0.51353
|  | 1.20076 | 0.22286 | 0.6632 | 0.51471
|  | 1.20221 | 0.21941 | 0.6645 | 0.51471
|  | 1.20365 | 0.2206 | 0.6658 | 0.51353
|  | 1.2051 | 0.22286 | 0.6671 | 0.51353
|  | 1.20655 | 0.22286 | 0.6684 | 0.51588
|  | 1.20799 | 0.22286 | 0.6697 | 0.51941
|  | 1.20944 | 0.22286 | 0.671 | 0.51353
|  | 1.21089 | 0.21937 | 0.6723 | 0.51706
|  | 1.21233 | 0.21714 | 0.6736 | 0.51941
|  | 1.21378 | 0.21714 | 0.6749 | 0.51353
|  | 1.21523 | 0.21364 | 0.6762 | 0.51471
|  | 1.21667 | 0.21143 | 0.6775 | 0.51471
|  | 1.21812 | 0.21143 | 0.6788 | 0.51353
|  | 1.21957 | 0.21143 | 0.6801 | 0.51118
|  | 1.22101 | 0.21143 | 0.6814 | 0.51
|  | 1.22246 | 0.21143 | 0.6827 | 0.51471
|  | 1.2239 | 0.21143 | 0.684 | 0.51
|  | 1.22535 | 0.21497 | 0.6853 | 0.50882
|  | 1.2268 | 0.21714 | 0.6866 | 0.50647
|  | 1.22824 | 0.21714 | 0.6879 | 0.50765
|  | 1.22969 | 0.21714 | 0.6892 | 0.50294
|  | 1.23114 | 0.21714 | 0.6905 | 0.50412
|  | 1.23258 | 0.21714 | 0.6918 | 0.49941
|  | 1.23403 | 0.21714 | 0.6931 | 0.49824
|  | 1.23548 | 0.21714 | 0.6944 | 0.49941
|  | 1.23692 | 0.21714 | 0.6957 | 0.49941
|  | 1.23837 | 0.21714 | 0.697 | 0.49588
|  | 1.23981 | 0.21714 | 0.6983 | 0.49471
|  | 1.24126 | 0.21354 | 0.6996 | 0.49118
|  | 1.24271 | 0.21143 | 0.7009 | 0.49235
|  | 1.24415 | 0.20781 | 0.7022 | 0.49
|  | 1.2456 | 0.20572 | 0.7035 | 0.49
|  | 1.24705 | 0.20572 | 0.7048 | 0.48882
|  | 1.24849 | 0.20572 | 0.7061 | 0.48529
|  | 1.24994 | 0.20572 | 0.7074 | 0.48647
|  | 1.25139 | 0.20936 | 0.7087 | 0.48294
|  | 1.25283 | 0.21143 | 0.71 | 0.48176
|  | 1.25428 | 0.21143 | 0.7113 | 0.48176
|  | 1.25573 | 0.21143 | 0.7126 | 0.47824
|  | 1.25717 | 0.21143 | 0.7139 | 0.48059
|  | 1.25862 | 0.21143 | 0.7152 | 0.47471
|  | 1.26007 | 0.21143 | 0.7165 | 0.47471
|  | 1.26151 | 0.21143 | 0.7178 | 0.47353
|  | 1.26296 | 0.21143 | 0.7191 | 0.47
|  | 1.2644 | 0.21143 | 0.7204 | 0.47353
|  | 1.26585 | 0.21143 | 0.7217 | 0.47
|  | 1.2673 | 0.20772 | 0.723 | 0.46882
|  | 1.26874 | 0.20572 | 0.7243 | 0.47
|  | 1.27019 | 0.20572 | 0.7256 | 0.46529
|  | 1.27164 | 0.20572 | 0.7269 | 0.46882
|  | 1.27308 | 0.20572 | 0.7282 | 0.46529
|  | 1.27453 | 0.20572 | 0.7295 | 0.46765
|  | 1.27598 | 0.20197 | 0.7308 | 0.46176
|  | 1.27742 | 0.20375 | 0.7321 | 0.46059
|  | 1.27887 | 0.20572 | 0.7334 | 0.45941
|  | 1.28032 | 0.20196 | 0.7347 | 0.46294
|  | 1.28176 | 0.20376 | 0.736 | 0.46059
|  | 1.28321 | 0.20194 | 0.7373 | 0.45941
|  | 1.28466 | 0.2 | 0.7386 | 0.45588
|  | 1.2861 | 0.2 | 0.7399 | 0.45706
|  | 1.28755 | 0.19621 | 0.7412 | 0.45824
|  | 1.28899 | 0.19808 | 0.7425 | 0.45588
|  | 1.29044 | 0.2 | 0.7438 | 0.45235
|  | 1.29189 | 0.2 | 0.7451 | 0.45235
|  | 1.29333 | 0.20381 | 0.7464 | 0.45235
|  | 1.29478 | 0.20572 | 0.7477 | 0.45
|  | 1.29623 | 0.20189 | 0.749 | 0.45
|  | 1.29767 | 0.20383 | 0.7503 | 0.45118
|  | 1.29912 | 0.20188 | 0.7516 | 0.45
|  | 1.30057 | 0.2 | 0.7529 | 0.44882
|  | 1.30201 | 0.19616 | 0.7542 | 0.44765
|  | 1.30346 | 0.19429 | 0.7555 | 0.44647
|  | 1.30491 | 0.19429 | 0.7568 | 0.44647
|  | 1.30635 | 0.19429 | 0.7581 | 0.44529
|  | 1.3078 | 0.19429 | 0.7594 | 0.44412
|  | 1.30924 | 0.19429 | 0.7607 | 0.44647
|  | 1.31069 | 0.19429 | 0.762 | 0.44294
|  | 1.31214 | 0.19429 | 0.7633 | 0.44412
|  | 1.31358 | 0.1904 | 0.7646 | 0.44412
|  | 1.31503 | 0.18857 | 0.7659 | 0.44529
|  | 1.31648 | 0.18857 | 0.7672 | 0.44294
|  | 1.31792 | 0.19248 | 0.7685 | 0.44294
|  | 1.31937 | 0.19429 | 0.7698 | 0.43941
|  | 1.32082 | 0.19429 | 0.7711 | 0.44176
|  | 1.32226 | 0.19036 | 0.7724 | 0.44059
|  | 1.32371 | 0.1925 | 0.7737 | 0.44059
|  | 1.32516 | 0.19035 | 0.775 | 0.43941
|  | 1.3266 | 0.19251 | 0.7763 | 0.43941
|  | 1.32805 | 0.19034 | 0.7776 | 0.43941
|  | 1.32949 | 0.19252 | 0.7789 | 0.43706
|  | 1.33094 | 0.19824 | 0.7802 | 0.44059
|  | 1.33239 | 0.2 | 0.7815 | 0.43941
|  | 1.33383 | 0.2 | 0.7828 | 0.43706
|  | 1.33528 | 0.2 | 0.7841 | 0.43824
|  | 1.33673 | 0.19602 | 0.7854 | 0.43706
|  | 1.33817 | 0.19827 | 0.7867 | 0.43588
|  | 1.33962 | 0.2 | 0.788 | 0.43588
|  | 1.34107 | 0.196 | 0.7893 | 0.43706
|  | 1.34251 | 0.19429 | 0.7906 | 0.43588
|  | 1.34396 | 0.1983 | 0.7919 | 0.43471
|  | 1.34541 | 0.19598 | 0.7932 | 0.43706
|  | 1.34685 | 0.19429 | 0.7945 | 0.43471
|  | 1.3483 | 0.19831 | 0.7958 | 0.43471
|  | 1.34975 | 0.19597 | 0.7971 | 0.43706
|  | 1.35119 | 0.19833 | 0.7984 | 0.43588
|  | 1.35264 | 0.2 | 0.7997 | 0.43824
|  | 1.35408 | 0.2 | 0.801 | 0.43588
|  | 1.35553 | 0.2 | 0.8023 | 0.43588
|  | 1.35698 | 0.20406 | 0.8036 | 0.43588
|  | 1.35842 | 0.20978 | 0.8049 | 0.43471
|  | 1.35987 | 0.21143 | 0.8062 | 0.43588
|  | 1.36158 | 0.21131 | 0.8075 | 0.43353
|  | 1.36301 | 0.21153 | 0.8088 | 0.43471
|  | 1.36445 | 0.21176 | 0.8101 | 0.43353
|  | 1.36589 | 0.21127 | 0.8114 | 0.43353
|  | 1.36733 | 0.21058 | 0.8127 | 0.43235
|  | 1.36877 | 0.20997 | 0.814 | 0.43235
|  | 1.37022 | 0.20948 | 0.8153 | 0.43353
|  | 1.37167 | 0.20959 | 0.8166 | 0.43235
|  | 1.37312 | 0.20953 | 0.8179 | 0.43
|  | 1.37458 | 0.20907 | 0.8192 | 0.43
|  | 1.37604 | 0.2085 | 0.8205 | 0.43
|  | 1.3775 | 0.20803 | 0.8218 | 0.42882
|  | 1.37897 | 0.20795 | 0.8231 | 0.42882
|  | 1.38043 | 0.2076 | 0.8244 | 0.42882
|  | 1.38191 | 0.20712 | 0.8257 | 0.43118
|  | 1.38338 | 0.20715 | 0.827 | 0.42882
|  | 1.38486 | 0.20725 | 0.8283 | 0.42882
|  | 1.38634 | 0.20726 | 0.8296 | 0.42882
|  | 1.38782 | 0.20708 | 0.8309 | 0.42882
|  | 1.38931 | 0.20705 | 0.8322 | 0.42882
|  | 1.3908 | 0.2074 | 0.8335 | 0.43
|  | 1.3923 | 0.20755 | 0.8348 | 0.43
|  | 1.39379 | 0.20748 | 0.8361 | 0.42647
|  | 1.39529 | 0.2076 | 0.8374 | 0.42647
|  | 1.3968 | 0.20767 | 0.8387 | 0.42765
|  | 1.3983 | 0.20762 | 0.84 | 0.42882
|  | 1.39981 | 0.20753 | 0.8413 | 0.42882
|  | 1.40133 | 0.20719 | 0.8426 | 0.42765
|  | 1.40284 | 0.20682 | 0.8439 | 0.43
|  | 1.40436 | 0.20672 | 0.8452 | 0.42882
|  | 1.40589 | 0.20668 | 0.8465 | 0.42647
|  | 1.40741 | 0.20657 | 0.8478 | 0.42765
|  | 1.40894 | 0.20647 | 0.8491 | 0.42529
|  | 1.41048 | 0.20627 | 0.8504 | 0.42647
|  | 1.41201 | 0.20612 | 0.8517 | 0.42647
|  | 1.41355 | 0.20619 | 0.853 | 0.42765
|  | 1.4151 | 0.20608 | 0.8543 | 0.42412
|  | 1.41664 | 0.20578 | 0.8556 | 0.42765
|  | 1.41819 | 0.20544 | 0.8569 | 0.42647
|  | 1.41974 | 0.20495 | 0.8582 | 0.42412
|  | 1.4213 | 0.20487 | 0.8595 | 0.42529
|  | 1.42286 | 0.20507 | 0.8608 | 0.42294
|  | 1.42443 | 0.20505 | 0.8621 | 0.42412
|  | 1.42599 | 0.20511 | 0.8634 | 0.42529
|  | 1.42756 | 0.2052 | 0.8647 | 0.42294
|  | 1.42914 | 0.20534 | 0.866 | 0.42412
|  | 1.43071 | 0.20566 | 0.8673 | 0.42176
|  | 1.4323 | 0.20578 | 0.8686 | 0.42412
|  | 1.43388 | 0.20574 | 0.8699 | 0.42294
|  | 1.43547 | 0.20562 | 0.8712 | 0.42059
|  | 1.43706 | 0.20537 | 0.8725 | 0.42176
|  | 1.43865 | 0.20521 | 0.8738 | 0.42294
|  | 1.44025 | 0.20503 | 0.8751 | 0.42176
|  | 1.44185 | 0.20463 | 0.8764 | 0.42059
|  | 1.44346 | 0.20433 | 0.8777 | 0.42176
|  | 1.44507 | 0.20423 | 0.879 | 0.42059
|  | 1.44668 | 0.20403 | 0.8803 | 0.42059
|  | 1.4483 | 0.20369 | 0.8816 | 0.41941
|  | 1.44992 | 0.20335 | 0.8829 | 0.42176
|  | 1.45154 | 0.20299 | 0.8842 | 0.41824
|  | 1.45317 | 0.20275 | 0.8855 | 0.41824
|  | 1.4548 | 0.20264 | 0.8868 | 0.41824
|  | 1.45643 | 0.20259 | 0.8881 | 0.41824
|  | 1.45807 | 0.20266 | 0.8894 | 0.41941
|  | 1.45972 | 0.20268 | 0.8907 | 0.42059
|  | 1.46136 | 0.20241 | 0.892 | 0.41824
|  | 1.46301 | 0.20222 | 0.8933 | 0.42059
|  | 1.46466 | 0.2022 | 0.8946 | 0.42059
|  | 1.46632 | 0.20216 | 0.8959 | 0.41941
|  | 1.46798 | 0.20208 | 0.8972 | 0.41824
|  | 1.46965 | 0.20177 | 0.8985 | 0.41588
|  | 1.47131 | 0.20125 | 0.8998 | 0.41824
|  | 1.47299 | 0.20086 | 0.9011 | 0.41706
|  | 1.47466 | 0.20055 | 0.9024 | 0.41706
|  | 1.47634 | 0.20016 | 0.9037 | 0.41706
|  | 1.47802 | 0.19994 | 0.905 | 0.41824
|  | 1.47971 | 0.19975 | 0.9063 | 0.41588
|  | 1.4814 | 0.19946 | 0.9076 | 0.41706
|  | 1.4831 | 0.19925 | 0.9089 | 0.41588
|  | 1.4848 | 0.19907 | 0.9102 | 0.41588
|  | 1.4865 | 0.19903 | 0.9115 | 0.41588
|  | 1.48821 | 0.1991 | 0.9128 | 0.41471
|  | 1.48992 | 0.19913 | 0.9141 | 0.41588
|  | 1.49163 | 0.19915 | 0.9154 | 0.41588
|  | 1.49335 | 0.19904 | 0.9167 | 0.41353
|  | 1.49507 | 0.19899 | 0.918 | 0.41471
|  | 1.4968 | 0.19899 | 0.9193 | 0.41471
|  | 1.49853 | 0.19885 | 0.9206 | 0.41235
|  | 1.50026 | 0.19869 | 0.9219 | 0.41353
|  | 1.502 | 0.19852 | 0.9232 | 0.41235
|  | 1.50374 | 0.19846 | 0.9245 | 0.41235
|  | 1.50549 | 0.19848 | 0.9258 | 0.41235
|  | 1.50724 | 0.1984 | 0.9271 | 0.41353
|  | 1.509 | 0.19841 | 0.9284 | 0.41235
|  | 1.51075 | 0.19844 | 0.9297 | 0.41118
|  | 1.51252 | 0.19841 | 0.931 | 0.41118
|  | 1.51428 | 0.19849 | 0.9323 | 0.41235
|  | 1.51606 | 0.19868 | 0.9336 | 0.41118
|  | 1.51783 | 0.19883 | 0.9349 | 0.41
|  | 1.51961 | 0.19884 | 0.9362 | 0.41
|  | 1.52139 | 0.19887 | 0.9375 | 0.40882
|  | 1.52318 | 0.19891 | 0.9388 | 0.40882
|  | 1.52497 | 0.19882 | 0.9401 | 0.41
|  | 1.52677 | 0.19866 | 0.9414 | 0.40882
|  | 1.52857 | 0.19846 | 0.9427 | 0.40882
|  | 1.53037 | 0.19813 | 0.944 | 0.40882
|  | 1.53218 | 0.19781 | 0.9453 | 0.40765
|  | 1.534 | 0.19777 | 0.9466 | 0.40765
|  | 1.53581 | 0.19792 | 0.9479 | 0.40765
|  | 1.53764 | 0.19783 | 0.9492 | 0.40882
|  | 1.53946 | 0.19751 | 0.9505 | 0.40765
|  | 1.54129 | 0.19724 | 0.9518 | 0.40529
|  | 1.54313 | 0.19712 | 0.9531 | 0.40529
|  | 1.54497 | 0.19711 | 0.9544 | 0.40647
|  | 1.54681 | 0.1971 | 0.9557 | 0.40647
|  | 1.54866 | 0.19703 | 0.957 | 0.40529
|  | 1.55051 | 0.19692 | 0.9583 | 0.40412
|  | 1.55237 | 0.19681 | 0.9596 | 0.40412
|  | 1.55423 | 0.19664 | 0.9609 | 0.40412
|  | 1.5561 | 0.19622 | 0.9622 | 0.40294
|  | 1.55797 | 0.19594 | 0.9635 | 0.40412
|  | 1.55984 | 0.19581 | 0.9648 | 0.40412
|  | 1.56172 | 0.19547 | 0.9661 | 0.40529
|  | 1.5636 | 0.19511 | 0.9674 | 0.40412
|  | 1.56549 | 0.19468 | 0.9687 | 0.40529
|  | 1.56738 | 0.19416 | 0.97 | 0.40647
|  | 1.56928 | 0.19381 | 0.9713 | 0.40529
|  | 1.57118 | 0.19344 | 0.9726 | 0.40882
|  | 1.57309 | 0.1931 | 0.9739 | 0.40529
|  | 1.575 | 0.19278 | 0.9752 | 0.40647
|  | 1.57692 | 0.19221 | 0.9765 | 0.40529
|  | 1.57884 | 0.19166 | 0.9778 | 0.40529
|  | 1.58076 | 0.19125 | 0.9791 | 0.40294
|  | 1.58269 | 0.19085 | 0.9804 | 0.40176
|  | 1.58463 | 0.19044 | 0.9817 | 0.40176
|  | 1.58657 | 0.19004 | 0.983 | 0.40059
|  | 1.58851 | 0.18967 | 0.9843 | 0.39941
|  | 1.59046 | 0.18939 | 0.9856 | 0.39824
|  | 1.59242 | 0.18924 | 0.9869 | 0.39824
|  | 1.59438 | 0.18895 | 0.9882 | 0.39588
|  | 1.59634 | 0.18847 | 0.9895 | 0.39588
|  | 1.59831 | 0.18803 | 0.9908 | 0.39471
|  | 1.60028 | 0.18768 | 0.9921 | 0.39588
|  | 1.60226 | 0.18735 | 0.9934 | 0.39471
|  | 1.60424 | 0.18701 | 0.9947 | 0.39588
|  | 1.60623 | 0.18671 | 0.996 | 0.39471
|  | 1.60822 | 0.18653 | 0.9973 | 0.39471
|  | 1.61022 | 0.18643 | 0.9986 | 0.39235
|  | 1.61222 | 0.18625 | 0.9999 | 0.39235
|  | 1.61423 | 0.18592 | 1.0012 | 0.39235
|  | 1.61624 | 0.18557 | 1.0025 | 0.39118
|  | 1.61826 | 0.18523 | 1.0038 | 0.39118
|  | 1.62028 | 0.18479 | 1.0051 | 0.39235
|  | 1.62231 | 0.18422 | 1.0064 | 0.39
|  | 1.62434 | 0.18358 | 1.0077 | 0.38765
|  | 1.62638 | 0.18305 | 1.009 | 0.38882
|  | 1.62843 | 0.18288 | 1.0103 | 0.38882
|  | 1.63047 | 0.18267 | 1.0116 | 0.38765
|  | 1.63253 | 0.1823 | 1.0129 | 0.38647
|  | 1.63459 | 0.18217 | 1.0142 | 0.38765
|  | 1.63665 | 0.18213 | 1.0155 | 0.38529
|  | 1.63872 | 0.18209 | 1.0168 | 0.38529
|  | 1.64079 | 0.18196 | 1.0181 | 0.38647
|  | 1.64287 | 0.18176 | 1.0194 | 0.38412
|  | 1.64496 | 0.18147 | 1.0207 | 0.38412
|  | 1.64705 | 0.18102 | 1.022 | 0.38529
|  | 1.64914 | 0.18068 | 1.0233 | 0.38412
|  | 1.65124 | 0.18037 | 1.0246 | 0.38412
|  | 1.65335 | 0.1798 | 1.0259 | 0.38294
|  | 1.65546 | 0.17922 | 1.0272 | 0.38176
|  | 1.65758 | 0.17882 | 1.0285 | 0.38176
|  | 1.6597 | 0.17857 | 1.0298 | 0.37941
|  | 1.66183 | 0.17835 | 1.0311 | 0.38176
|  | 1.66396 | 0.17801 | 1.0324 | 0.38176
|  | 1.6661 | 0.17764 | 1.0337 | 0.38059
|  | 1.66825 | 0.17735 | 1.035 | 0.38176
|  | 1.6704 | 0.17712 | 1.0363 | 0.37941
|  | 1.67255 | 0.17703 | 1.0376 | 0.37941
|  | 1.67471 | 0.17701 | 1.0389 | 0.37824
|  | 1.67688 | 0.177 | 1.0402 | 0.37706
|  | 1.67905 | 0.17696 | 1.0415 | 0.37824
|  | 1.68123 | 0.17701 | 1.0428 | 0.37706
|  | 1.68341 | 0.17706 | 1.0441 | 0.37824
|  | 1.6856 | 0.177 | 1.0454 | 0.37824
|  | 1.6878 | 0.17691 | 1.0467 | 0.37706
|  | 1.69 | 0.17682 | 1.048 | 0.37706
|  | 1.6922 | 0.17681 | 1.0493 | 0.37588
|  | 1.69441 | 0.17678 | 1.0506 | 0.37588
|  | 1.69663 | 0.17653 | 1.0519 | 0.37471
|  | 1.69886 | 0.17616 | 1.0532 | 0.37588
|  | 1.70109 | 0.17579 | 1.0545 | 0.37353
|  | 1.70332 | 0.17538 | 1.0558 | 0.37471
|  | 1.70556 | 0.17492 | 1.0571 | 0.37471
|  | 1.70781 | 0.17437 | 1.0584 | 0.37235
|  | 1.71006 | 0.17383 | 1.0597 | 0.37353
|  | 1.71232 | 0.17346 | 1.061 | 0.37235
|  | 1.71459 | 0.1731 | 1.0623 | 0.37353
|  | 1.71686 | 0.17265 | 1.0636 | 0.37235
|  | 1.71913 | 0.17222 | 1.0649 | 0.37235
|  | 1.72142 | 0.17187 | 1.0662 | 0.37118
|  | 1.72371 | 0.17171 | 1.0675 | 0.37
|  | 1.726 | 0.17159 | 1.0688 | 0.37118
|  | 1.7283 | 0.17134 | 1.0701 | 0.37235
|  | 1.73061 | 0.17109 | 1.0714 | 0.37
|  | 1.73292 | 0.17089 | 1.0727 | 0.37
|  | 1.73524 | 0.17065 | 1.074 | 0.37
|  | 1.73757 | 0.17039 | 1.0753 | 0.36882
|  | 1.7399 | 0.17013 | 1.0766 | 0.37
|  | 1.74224 | 0.16994 | 1.0779 | 0.37118
|  | 1.74459 | 0.16981 | 1.0792 | 0.36882
|  | 1.74694 | 0.16964 | 1.0805 | 0.37
|  | 1.74929 | 0.16947 | 1.0818 | 0.36882
|  | 1.75166 | 0.16937 | 1.0831 | 0.36882
|  | 1.75403 | 0.16929 | 1.0844 | 0.36765
|  | 1.75641 | 0.16926 | 1.0857 | 0.36529
|  | 1.75879 | 0.16916 | 1.087 | 0.36529
|  | 1.76118 | 0.16894 | 1.0883 | 0.36647
|  | 1.76357 | 0.16872 | 1.0896 | 0.36529
|  | 1.76598 | 0.16849 | 1.0909 | 0.36412
|  | 1.76839 | 0.16815 | 1.0922 | 0.36412
|  | 1.7708 | 0.16785 | 1.0935 | 0.36176
|  | 1.77322 | 0.16765 | 1.0948 | 0.36176
|  | 1.77565 | 0.16742 | 1.0961 | 0.36294
|  | 1.77809 | 0.16714 | 1.0974 | 0.36176
|  | 1.78053 | 0.16685 | 1.0987 | 0.36059
|  | 1.78298 | 0.16656 | 1.1 | 0.36059
|  | 1.78544 | 0.16638 | 1.1013 | 0.35941
|  | 1.7879 | 0.16616 | 1.1026 | 0.35824
|  | 1.79037 | 0.16593 | 1.1039 | 0.35941
|  | 1.79285 | 0.16572 | 1.1052 | 0.35824
|  | 1.79533 | 0.16549 | 1.1065 | 0.35706
|  | 1.79782 | 0.16533 | 1.1078 | 0.35824
|  | 1.80032 | 0.16508 | 1.1091 | 0.35706
|  | 1.80282 | 0.16476 | 1.1104 | 0.35706
|  | 1.80533 | 0.16463 | 1.1117 | 0.35706
|  | 1.80785 | 0.16453 | 1.113 | 0.35706
|  | 1.81037 | 0.16437 | 1.1143 | 0.35588
|  | 1.81291 | 0.16418 | 1.1156 | 0.35471
|  | 1.81544 | 0.16401 | 1.1169 | 0.35471
|  | 1.81799 | 0.16391 | 1.1182 | 0.35471
|  | 1.82054 | 0.16361 | 1.1195 | 0.35235
|  | 1.8231 | 0.1633 | 1.1208 | 0.35235
|  | 1.82567 | 0.16326 | 1.1221 | 0.35353
|  | 1.82825 | 0.16311 | 1.1234 | 0.35235
|  | 1.83083 | 0.16282 | 1.1247 | 0.35235
|  | 1.83342 | 0.16266 | 1.126 | 0.35118
|  | 1.83602 | 0.16255 | 1.1273 | 0.35235
|  | 1.83862 | 0.16236 | 1.1286 | 0.35
|  | 1.84123 | 0.16226 | 1.1299 | 0.34882
|  | 1.84385 | 0.16232 | 1.1312 | 0.35118
|  | 1.84648 | 0.16229 | 1.1325 | 0.34882
|  | 1.84911 | 0.16225 | 1.1338 | 0.35
|  | 1.85175 | 0.16236 | 1.1351 | 0.35
|  | 1.8544 | 0.16237 | 1.1364 | 0.34882
|  | 1.85706 | 0.16223 | 1.1377 | 0.34765
|  | 1.85972 | 0.1621 | 1.139 | 0.34765
|  | 1.8624 | 0.16191 | 1.1403 | 0.34647
|  | 1.86508 | 0.16158 | 1.1416 | 0.34765
|  | 1.86776 | 0.16124 | 1.1429 | 0.34529
|  | 1.87046 | 0.161 | 1.1442 | 0.34529
|  | 1.87316 | 0.16064 | 1.1455 | 0.34647
|  | 1.87587 | 0.16021 | 1.1468 | 0.34529
|  | 1.87859 | 0.15992 | 1.1481 | 0.34529
|  | 1.88132 | 0.15963 | 1.1494 | 0.34412
|  | 1.88405 | 0.15939 | 1.1507 | 0.34529
|  | 1.88679 | 0.15932 | 1.152 | 0.34412
|  | 1.88954 | 0.15933 | 1.1533 | 0.34412
|  | 1.8923 | 0.15935 | 1.1546 | 0.34412
|  | 1.89507 | 0.15934 | 1.1559 | 0.34412
|  | 1.89784 | 0.15924 | 1.1572 | 0.34412
|  | 1.90063 | 0.1591 | 1.1585 | 0.34412
|  | 1.90342 | 0.15898 | 1.1598 | 0.34176
|  | 1.90622 | 0.15896 | 1.1611 | 0.34294
|  | 1.90902 | 0.15911 | 1.1624 | 0.34176
|  | 1.91184 | 0.15931 | 1.1637 | 0.34059
|  | 1.91466 | 0.1595 | 1.165 | 0.34059
|  | 1.9175 | 0.15979 | 1.1663 | 0.34176
|  | 1.92034 | 0.16013 | 1.1676 | 0.34059
|  | 1.92319 | 0.16038 | 1.1689 | 0.33941
|  | 1.92604 | 0.16068 | 1.1702 | 0.34059
|  | 1.92891 | 0.16091 | 1.1715 | 0.33706
|  | 1.93178 | 0.16068 | 1.1728 | 0.33941
|  | 1.93467 | 0.16024 | 1.1741 | 0.33706
|  | 1.93756 | 0.15983 | 1.1754 | 0.33824
|  | 1.94046 | 0.1594 | 1.1767 | 0.33706
|  | 1.94337 | 0.15893 | 1.178 | 0.33706
|  | 1.94629 | 0.15841 | 1.1793 | 0.33706
|  | 1.94921 | 0.1579 | 1.1806 | 0.33588
|  | 1.95215 | 0.1574 | 1.1819 | 0.33706
|  | 1.95509 | 0.15693 | 1.1832 | 0.33471
|  | 1.95805 | 0.15653 | 1.1845 | 0.33588
|  | 1.96101 | 0.15617 | 1.1858 | 0.33588
|  | 1.96398 | 0.15601 | 1.1871 | 0.33471
|  | 1.96696 | 0.156 | 1.1884 | 0.33706
|  | 1.96995 | 0.15586 | 1.1897 | 0.33471
|  | 1.97295 | 0.15563 | 1.191 | 0.33353
|  | 1.97596 | 0.15548 | 1.1923 | 0.33353
|  | 1.97897 | 0.1553 | 1.1936 | 0.33353
|  | 1.982 | 0.15493 | 1.1949 | 0.33353
|  | 1.98503 | 0.15444 | 1.1962 | 0.33118
|  | 1.98808 | 0.15408 | 1.1975 | 0.33118
|  | 1.99113 | 0.15381 | 1.1988 | 0.33118
|  | 1.9942 | 0.15351 | 1.2001 | 0.33118
|  | 1.99727 | 0.15322 | 1.2014 | 0.32882
|  | 2.00035 | 0.15289 | 1.2027 | 0.33
|  | 2.00344 | 0.15263 | 1.204 | 0.33118
|  | 2.00654 | 0.15256 | 1.2053 | 0.32765
|  | 2.00965 | 0.15248 | 1.2066 | 0.32882
|  | 2.01278 | 0.1524 | 1.2079 | 0.32765
|  | 2.01591 | 0.15238 | 1.2092 | 0.32882
|  | 2.01905 | 0.15227 | 1.2105 | 0.32765
|  | 2.0222 | 0.15215 | 1.2118 | 0.32765
|  | 2.02535 | 0.15202 | 1.2131 | 0.32647
|  | 2.02852 | 0.15177 | 1.2144 | 0.32647
|  | 2.0317 | 0.15155 | 1.2157 | 0.32647
|  | 2.03489 | 0.1514 | 1.217 | 0.32647
|  | 2.03809 | 0.15107 | 1.2183 | 0.32765
|  | 2.0413 | 0.15074 | 1.2196 | 0.32647
|  | 2.04452 | 0.1505 | 1.2209 | 0.32647
|  | 2.04775 | 0.15029 | 1.2222 | 0.32529
|  | 2.05099 | 0.1501 | 1.2235 | 0.32765
|  | 2.05424 | 0.14991 | 1.2248 | 0.32529
|  | 2.0575 | 0.14977 | 1.2261 | 0.32529
|  | 2.06077 | 0.14951 | 1.2274 | 0.32529
|  | 2.06406 | 0.14902 | 1.2287 | 0.32412
|  | 2.06735 | 0.14846 | 1.23 | 0.32529
|  | 2.07065 | 0.14807 | 1.2313 | 0.32412
|  | 2.07396 | 0.14784 | 1.2326 | 0.32294
|  | 2.07729 | 0.14756 | 1.2339 | 0.32294
|  | 2.08062 | 0.14729 | 1.2352 | 0.32294
|  | 2.08397 | 0.1472 | 1.2365 | 0.32176
|  | 2.08732 | 0.14713 | 1.2378 | 0.32176
|  | 2.09069 | 0.14698 | 1.2391 | 0.32059
|  | 2.09407 | 0.1468 | 1.2404 | 0.32059
|  | 2.09745 | 0.14668 | 1.2417 | 0.32059
|  | 2.10085 | 0.14664 | 1.243 | 0.31941
|  | 2.10426 | 0.14656 | 1.2443 | 0.32059
|  | 2.10769 | 0.14642 | 1.2456 | 0.32059
|  | 2.11112 | 0.14621 | 1.2469 | 0.31941
|  | 2.11456 | 0.14595 | 1.2482 | 0.31824
|  | 2.11802 | 0.14585 | 1.2495 | 0.31706
|  | 2.12148 | 0.14587 | 1.2508 | 0.31706
|  | 2.12496 | 0.14581 | 1.2521 | 0.31941
|  | 2.12845 | 0.14579 | 1.2534 | 0.31706
|  | 2.13195 | 0.14588 | 1.2547 | 0.31588
|  | 2.13546 | 0.14588 | 1.256 | 0.31588
|  | 2.13899 | 0.14573 | 1.2573 | 0.31471
|  | 2.14252 | 0.14549 | 1.2586 | 0.31353
|  | 2.14607 | 0.1452 | 1.2599 | 0.31353
|  | 2.14963 | 0.14484 | 1.2612 | 0.31471
|  | 2.1532 | 0.14439 | 1.2625 | 0.31353
|  | 2.15678 | 0.14383 | 1.2638 | 0.31235
|  | 2.16038 | 0.14332 | 1.2651 | 0.31235
|  | 2.16399 | 0.14287 | 1.2664 | 0.31118
|  | 2.1676 | 0.14237 | 1.2677 | 0.31235
|  | 2.17123 | 0.14203 | 1.269 | 0.31118
|  | 2.17488 | 0.14182 | 1.2703 | 0.31118
|  | 2.17853 | 0.14154 | 1.2716 | 0.31118
|  | 2.1822 | 0.1412 | 1.2729 | 0.31118
|  | 2.18588 | 0.14088 | 1.2742 | 0.31
|  | 2.18957 | 0.14054 | 1.2755 | 0.31118
|  | 2.19328 | 0.14022 | 1.2768 | 0.31
|  | 2.197 | 0.13993 | 1.2781 | 0.31
|  | 2.20073 | 0.13955 | 1.2794 | 0.30882
|  | 2.20447 | 0.13908 | 1.2807 | 0.30882
|  | 2.20822 | 0.13873 | 1.282 | 0.30882
|  | 2.21199 | 0.13853 | 1.2833 | 0.30765
|  | 2.21577 | 0.13852 | 1.2846 | 0.30647
|  | 2.21957 | 0.13867 | 1.2859 | 0.30647
|  | 2.22337 | 0.13888 | 1.2872 | 0.30765
|  | 2.22719 | 0.13906 | 1.2885 | 0.30647
|  | 2.23103 | 0.13928 | 1.2898 | 0.30529
|  | 2.23487 | 0.13955 | 1.2911 | 0.30294
|  | 2.23873 | 0.13971 | 1.2924 | 0.30294
|  | 2.24261 | 0.13968 | 1.2937 | 0.30294
|  | 2.24649 | 0.13942 | 1.295 | 0.30176
|  | 2.25039 | 0.1391 | 1.2963 | 0.30176
|  | 2.25431 | 0.13875 | 1.2976 | 0.30176
|  | 2.25824 | 0.13822 | 1.2989 | 0.30059
|  | 2.26218 | 0.13769 | 1.3002 | 0.30059
|  | 2.26613 | 0.13721 | 1.3015 | 0.29941
|  | 2.2701 | 0.1367 | 1.3028 | 0.30059
|  | 2.27408 | 0.13618 | 1.3041 | 0.29941
|  | 2.27808 | 0.13564 | 1.3054 | 0.29941
|  | 2.28209 | 0.13524 | 1.3067 | 0.29824
|  | 2.28611 | 0.13491 | 1.308 | 0.29706
|  | 2.29015 | 0.13457 | 1.3093 | 0.29824
|  | 2.29421 | 0.13432 | 1.3106 | 0.29824
|  | 2.29828 | 0.13401 | 1.3119 | 0.29706
|  | 2.30236 | 0.13356 | 1.3132 | 0.29706
|  | 2.30645 | 0.13322 | 1.3145 | 0.29588
|  | 2.31057 | 0.13309 | 1.3158 | 0.29706
|  | 2.31469 | 0.13301 | 1.3171 | 0.29471
|  | 2.31883 | 0.13295 | 1.3184 | 0.29471
|  | 2.32299 | 0.13291 | 1.3197 | 0.29471
|  | 2.32716 | 0.13283 | 1.321 | 0.29353
|  | 2.33134 | 0.13282 | 1.3223 | 0.29471
|  | 2.33554 | 0.13277 | 1.3236 | 0.29353
|  | 2.33976 | 0.13256 | 1.3249 | 0.29353
|  | 2.34399 | 0.13236 | 1.3262 | 0.29353
|  | 2.34824 | 0.13221 | 1.3275 | 0.29235
|  | 2.3525 | 0.13199 | 1.3288 | 0.29118
|  | 2.35678 | 0.13171 | 1.3301 | 0.29235
|  | 2.36107 | 0.13149 | 1.3314 | 0.29118
|  | 2.36538 | 0.13146 | 1.3327 | 0.29118
|  | 2.3697 | 0.13153 | 1.334 | 0.29
|  | 2.37404 | 0.13158 | 1.3353 | 0.29
|  | 2.3784 | 0.13163 | 1.3366 | 0.28882
|  | 2.38277 | 0.13173 | 1.3379 | 0.28882
|  | 2.38716 | 0.13174 | 1.3392 | 0.29
|  | 2.39156 | 0.13161 | 1.3405 | 0.29
|  | 2.39598 | 0.13152 | 1.3418 | 0.28882
|  | 2.40042 | 0.13134 | 1.3431 | 0.29
|  | 2.40487 | 0.13108 | 1.3444 | 0.29
|  | 2.40934 | 0.13083 | 1.3457 | 0.28882
|  | 2.41383 | 0.1305 | 1.347 | 0.28882
|  | 2.41833 | 0.13033 | 1.3483 | 0.28882
|  | 2.42285 | 0.13034 | 1.3496 | 0.28882
|  | 2.42739 | 0.13028 | 1.3509 | 0.28882
|  | 2.43195 | 0.13001 | 1.3522 | 0.28765
|  | 2.43652 | 0.12967 | 1.3535 | 0.28765
|  | 2.44111 | 0.1295 | 1.3548 | 0.28765
|  | 2.44571 | 0.1295 | 1.3561 | 0.28765
|  | 2.45033 | 0.12954 | 1.3574 | 0.28529
|  | 2.45498 | 0.12945 | 1.3587 | 0.28529
|  | 2.45963 | 0.12924 | 1.36 | 0.28647
|  | 2.46431 | 0.12899 | 1.3613 | 0.28529
|  | 2.469 | 0.12885 | 1.3626 | 0.28529
|  | 2.47372 | 0.12871 | 1.3639 | 0.28412
|  | 2.47845 | 0.12837 | 1.3652 | 0.28529
|  | 2.48319 | 0.128 | 1.3665 | 0.28529
|  | 2.48796 | 0.12782 | 1.3678 | 0.28529
|  | 2.49274 | 0.12787 | 1.3691 | 0.28647
|  | 2.49755 | 0.12806 | 1.3704 | 0.28647
|  | 2.50237 | 0.12821 | 1.3717 | 0.28529
|  | 2.50721 | 0.12836 | 1.373 | 0.28647
|  | 2.51207 | 0.12861 | 1.3743 | 0.28647
|  | 2.51695 | 0.12884 | 1.3756 | 0.28647
|  | 2.52184 | 0.1289 | 1.3769 | 0.28529
|  | 2.52676 | 0.12888 | 1.3782 | 0.28647
|  | 2.53169 | 0.12884 | 1.3795 | 0.28647
|  | 2.53665 | 0.12844 | 1.3808 | 0.28647
|  | 2.54162 | 0.12761 | 1.3821 | 0.28529
|  | 2.54662 | 0.12661 | 1.3834 | 0.28529
|  | 2.55163 | 0.12562 | 1.3847 | 0.28412
|  | 2.55666 | 0.1248 | 1.386 | 0.28529
|  | 2.56171 | 0.12374 | 1.3873 | 0.28412
|  | 2.56679 | 0.12261 | 1.3886 | 0.28412
|  | 2.57188 | 0.12194 | 1.3899 | 0.28294
|  | 2.57699 | 0.12152 | 1.3912 | 0.28412
|  | 2.58213 | 0.12126 | 1.3925 | 0.28294
|  | 2.58728 | 0.12107 | 1.3938 | 0.28529
|  | 2.59245 | 0.12083 | 1.3951 | 0.28412
|  | 2.59765 | 0.1205 | 1.3964 | 0.28412
|  | 2.60287 | 0.12014 | 1.3977 | 0.28647
|  | 2.6081 | 0.11974 | 1.399 | 0.28412
|  | 2.61336 | 0.1193 | 1.4003 | 0.28647
|  | 2.61864 | 0.11866 | 1.4016 | 0.28647
|  | 2.62394 | 0.11829 | 1.4029 | 0.28647
|  | 2.62926 | 0.11823 | 1.4042 | 0.28647
|  | 2.63461 | 0.11815 | 1.4055 | 0.28765
|  | 2.63997 | 0.1181 | 1.4068 | 0.28765
|  | 2.64536 | 0.11832 | 1.4081 | 0.28647
|  | 2.65077 | 0.11866 | 1.4094 | 0.28647
|  | 2.6562 | 0.11869 | 1.4107 | 0.28765
|  | 2.66166 | 0.11861 | 1.412 | 0.28647
|  | 2.66713 | 0.1187 | 1.4133 | 0.28765
|  | 2.67263 | 0.11882 | 1.4146 | 0.28765
|  | 2.67816 | 0.11885 | 1.4159 | 0.28647
|  | 2.6837 | 0.11876 | 1.4172 | 0.28765
|  | 2.68927 | 0.11852 | 1.4185 | 0.28882
|  | 2.69486 | 0.11793 | 1.4198 | 0.28882
|  | 2.70047 | 0.11726 | 1.4211 | 0.29
|  | 2.70611 | 0.11677 | 1.4224 | 0.28882
|  | 2.71177 | 0.11641 | 1.4237 | 0.28882
|  | 2.71746 | 0.11633 | 1.425 | 0.29
|  | 2.72317 | 0.11649 | 1.4263 | 0.28882
|  | 2.7289 | 0.11671 | 1.4276 | 0.29
|  | 2.73466 | 0.11699 | 1.4289 | 0.29118
|  | 2.74044 | 0.11792 | 1.4302 | 0.28882
|  | 2.74624 | 0.11916 | 1.4315 | 0.29
|  | 2.75207 | 0.12067 | 1.4328 | 0.28882
|  | 2.75793 | 0.12308 | 1.4341 | 0.29
|  | 2.76381 | 0.12586 | 1.4354 | 0.28765
|  | 2.76972 | 0.1293 | 1.4367 | 0.28765
|  | 2.77565 | 0.13278 | 1.438 | 0.28647
|  | 2.7816 | 0.13606 | 1.4393 | 0.28882
|  | 2.78759 | 0.13976 | 1.4406 | 0.28765
|  | 2.79359 | 0.14299 | 1.4419 | 0.28647
|  | 2.79963 | 0.14545 | 1.4432 | 0.28647
|  | 2.80569 | 0.14795 | 1.4445 | 0.28529
|  | 2.81177 | 0.1501 | 1.4458 | 0.28412
|  | 2.81789 | 0.15181 | 1.4471 | 0.28412
|  | 2.82402 | 0.15313 | 1.4484 | 0.28294
|  | 2.83019 | 0.15393 | 1.4497 | 0.28412
|  | 2.83638 | 0.15466 | 1.451 | 0.28176
|  | 2.8426 | 0.15556 | 1.4523 | 0.28294
|  | 2.84885 | 0.15642 | 1.4536 | 0.28176
|  | 2.85513 | 0.15693 | 1.4549 | 0.28059
|  | 2.86143 | 0.1571 | 1.4562 | 0.28176
|  | 2.86776 | 0.15714 | 1.4575 | 0.28294
|  | 2.87412 | 0.15723 | 1.4588 | 0.27941
|  | 2.8805 | 0.15741 | 1.4601 | 0.28176
|  | 2.88692 | 0.15756 | 1.4614 | 0.27941
|  | 2.89336 | 0.15757 | 1.4627 | 0.27941
|  | 2.89984 | 0.15743 | 1.464 | 0.28059
|  | 2.90634 | 0.1572 | 1.4653 | 0.28059
|  | 2.91287 | 0.15707 | 1.4666 | 0.27941
|  | 2.91943 | 0.15693 | 1.4679 | 0.27706
|  | 2.92602 | 0.15666 | 1.4692 | 0.27824
|  | 2.93264 | 0.15628 | 1.4705 | 0.27706
|  | 2.93929 | 0.15585 | 1.4718 | 0.27706
|  | 2.94597 | 0.15537 | 1.4731 | 0.27588
|  | 2.95268 | 0.15463 | 1.4744 | 0.27471
|  | 2.95942 | 0.15371 | 1.4757 | 0.27471
|  | 2.96619 | 0.1529 | 1.477 | 0.27471
|  | 2.973 | 0.15203 | 1.4783 | 0.27235
|  | 2.97983 | 0.15097 | 1.4796 | 0.27235
|  | 2.9867 | 0.14982 | 1.4809 | 0.27353
|  | 2.9936 | 0.1487 | 1.4822 | 0.27471
|  | 3.00053 | 0.1477 | 1.4835 | 0.27471
|  | 3.00749 | 0.14683 | 1.4848 | 0.27353
|  | 3.01448 | 0.14603 | 1.4861 | 0.27235
|  | 3.02151 | 0.14529 | 1.4874 | 0.27353
|  | 3.02857 | 0.14467 | 1.4887 | 0.27471
|  | 3.03566 | 0.14413 | 1.49 | 0.27353
|  | 3.04279 | 0.14339 | 1.4913 | 0.27353
|  | 3.04995 | 0.14248 | 1.4926 | 0.27353
|  | 3.05714 | 0.14176 | 1.4939 | 0.27471
|  | 3.06437 | 0.14131 | 1.4952 | 0.27588
|  | 3.07163 | 0.14094 | 1.4965 | 0.27471
|  | 3.07892 | 0.14076 | 1.4978 | 0.27588
|  | 3.08626 | 0.14069 | 1.4991 | 0.27706
|  | 3.09362 | 0.14045 | 1.5004 | 0.27588
|  | 3.10102 | 0.14019 | 1.5017 | 0.27706
|  | 3.10846 | 0.13995 | 1.503 | 0.27706
|  | 3.11593 | 0.13955 | 1.5043 | 0.27824
|  | 3.12344 | 0.13915 | 1.5056 | 0.27824
|  | 3.13098 | 0.13873 | 1.5069 | 0.27706
|  | 3.13856 | 0.1381 | 1.5082 | 0.27941
|  | 3.14618 | 0.1376 | 1.5095 | 0.28059
|  | 3.15384 | 0.13734 | 1.5108 | 0.28059
|  | 3.16153 | 0.13703 | 1.5121 | 0.28059
|  | 3.16926 | 0.1367 | 1.5134 | 0.28176
|  | 3.17703 | 0.13657 | 1.5147 | 0.28412
|  | 3.18483 | 0.13676 | 1.516 | 0.28529
|  | 3.19268 | 0.13717 | 1.5173 | 0.28294
|  | 3.20056 | 0.13748 | 1.5186 | 0.28294
|  | 3.20848 | 0.13759 | 1.5199 | 0.28412
|  | 3.21644 | 0.13779 | 1.5212 | 0.28647
|  | 3.22445 | 0.13826 | 1.5225 | 0.28647
|  | 3.23249 | 0.13897 | 1.5238 | 0.28529
|  | 3.24057 | 0.13988 | 1.5251 | 0.28647
|  | 3.24869 | 0.14076 | 1.5264 | 0.28529
|  | 3.25685 | 0.14149 | 1.5277 | 0.28882
|  | 3.26506 | 0.14245 | 1.529 | 0.28529
|  | 3.2733 | 0.14346 | 1.5303 | 0.28647
|  | 3.28159 | 0.14428 | 1.5316 | 0.28412
|  | 3.28992 | 0.14521 | 1.5329 | 0.28412
|  | 3.29829 | 0.14623 | 1.5342 | 0.28529
|  | 3.3067 | 0.14714 | 1.5355 | 0.28294
|  | 3.31516 | 0.14804 | 1.5368 | 0.28294
|  | 3.32366 | 0.14905 | 1.5381 | 0.28059
|  | 3.3322 | 0.15014 | 1.5394 | 0.28294
|  | 3.34079 | 0.15137 | 1.5407 | 0.28059
|  | 3.34942 | 0.15288 | 1.542 | 0.28059
|  | 3.3581 | 0.15487 | 1.5433 | 0.27824
|  | 3.36682 | 0.15742 | 1.5446 | 0.27824
|  | 3.37559 | 0.15981 | 1.5459 | 0.27706
|  | 3.38441 | 0.16114 | 1.5472 | 0.27588
|  | 3.39326 | 0.16179 | 1.5485 | 0.27471
|  | 3.40217 | 0.1632 | 1.5498 | 0.27235
|  | 3.41112 | 0.16556 | 1.5511 | 0.27
|  | 3.42012 | 0.16707 | 1.5524 | 0.27118
|  | 3.42917 | 0.16697 | 1.5537 | 0.27
|  | 3.43827 | 0.16681 | 1.555 | 0.26882
|  | 3.44741 | 0.16745 | 1.5563 | 0.26882
|  | 3.45661 | 0.16816 | 1.5576 | 0.26647
|  | 3.46585 | 0.1687 | 1.5589 | 0.26765
|  | 3.47514 | 0.16987 | 1.5602 | 0.26765
|  | 3.48448 | 0.17166 | 1.5615 | 0.26529
|  | 3.49387 | 0.17353 | 1.5628 | 0.26059
|  | 3.50332 | 0.17521 | 1.5641 | 0.26176
|  | 3.51281 | 0.17602 | 1.5654 | 0.25941
|  | 3.52236 | 0.17641 | 1.5667 | 0.25824
|  | 3.53195 | 0.17743 | 1.568 | 0.25824
|  | 3.5416 | 0.17911 | 1.5693 | 0.25706
|  | 3.55131 | 0.181 | 1.5706 | 0.25588
|  | 3.56106 | 0.18306 | 1.5719 | 0.25588
|  | 3.57087 | 0.18543 | 1.5732 | 0.25353
|  | 3.58074 | 0.18809 | 1.5745 | 0.25353
|  | 3.59066 | 0.19108 | 1.5758 | 0.25235
|  | 3.60063 | 0.19431 | 1.5771 | 0.25
|  | 3.61066 | 0.19738 | 1.5784 | 0.25
|  | 3.62075 | 0.20038 | 1.5797 | 0.25
|  | 3.63089 | 0.20351 | 1.581 | 0.24882
|  | 3.64109 | 0.20659 | 1.5823 | 0.25
|  | 3.65134 | 0.20986 | 1.5836 | 0.24529
|  | 3.66166 | 0.21331 | 1.5849 | 0.24529
|  | 3.67203 | 0.21655 | 1.5862 | 0.24647
|  | 3.68246 | 0.21968 | 1.5875 | 0.24647
|  | 3.69295 | 0.22305 | 1.5888 | 0.24412
|  | 3.70351 | 0.22687 | 1.5901 | 0.24294
|  | 3.71412 | 0.23106 | 1.5914 | 0.24176
|  | 3.72479 | 0.23522 | 1.5927 | 0.24294
|  | 3.73552 | 0.23933 | 1.594 | 0.24176
|  | 3.74632 | 0.24364 | 1.5953 | 0.24059
|  | 3.75718 | 0.24805 | 1.5966 | 0.23941
|  | 3.7681 | 0.25278 | 1.5979 | 0.23824
|  | 3.77909 | 0.258 | 1.5992 | 0.23706
|  | 3.79014 | 0.2635 | 1.6005 | 0.23706
|  | 3.80125 | 0.26937 | 1.6018 | 0.23471
|  | 3.81243 | 0.2759 | 1.6031 | 0.23353
|  | 3.82368 | 0.28304 | 1.6044 | 0.23471
|  | 3.83499 | 0.29051 | 1.6057 | 0.23353
|  | 3.84637 | 0.29823 | 1.607 | 0.23235
|  | 3.85782 | 0.30611 | 1.6083 | 0.23
|  | 3.86933 | 0.31437 | 1.6096 | 0.23118
|  | 3.88092 | 0.32346 | 1.6109 | 0.23
|  | 3.89257 | 0.33306 | 1.6122 | 0.22647
|  | 3.9043 | 0.34273 | 1.6135 | 0.22647
|  | 3.91609 | 0.35275 | 1.6148 | 0.22765
|  | 3.92796 | 0.36335 | 1.6161 | 0.22647
|  | 3.9399 | 0.37415 | 1.6174 | 0.22529
|  | 3.95191 | 0.38507 | 1.6187 | 0.22412
|  | 3.964 | 0.39653 | 1.62 | 0.22294
|  | 3.97616 | 0.40867 | 1.6213 | 0.22176
|  | 3.98839 | 0.42132 | 1.6226 | 0.22294
|  | 4.0007 | 0.43118 | 1.6239 | 0.21941
|  | 4.01309 | 0.45129 | 1.6252 | 0.21941
|  | 4.02555 | 0.46869 | 1.6265 | 0.21941
|  | 4.03809 | 0.48639 | 1.6278 | 0.22059
|  | 4.05071 | 0.50381 | 1.6291 | 0.22059
|  | 4.06341 | 0.52138 | 1.6304 | 0.21824
|  | 4.07619 | 0.5431 | 1.6317 | 0.21824
|  | 4.08904 | 0.56705 | 1.633 | 0.21706
|  | 4.10198 | 0.59502 | 1.6343 | 0.21588
|  | 4.11501 | 0.62199 | 1.6356 | 0.21706
|  | 4.12811 | 0.64459 | 1.6369 | 0.21588
|  | 4.1413 | 0.66875 | 1.6382 | 0.21471
|  | 4.15457 | 0.69494 | 1.6395 | 0.21588
|  | 4.16793 | 0.72511 | 1.6408 | 0.21588
|  | 4.18138 | 0.7582 | 1.6421 | 0.21588
|  | 4.19491 | 0.78663 | 1.6434 | 0.21353
|  | 4.20853 | 0.80794 | 1.6447 | 0.21235
|  | 4.22224 | 0.82995 | 1.646 | 0.21353
|  | 4.23604 | 0.87801 | 1.6473 | 0.21118
|  | 4.24993 | 0.93524 | 1.64914 | 0.21535
|  | 4.26391 | 0.97746 | 1.65124 | 0.21352
|  | 4.27798 | 1.02844 | 1.65335 | 0.21743
|  | 4.29214 | 1.08267 | 1.65546 | 0.21736
|  | 4.3064 | 1.13258 | 1.65758 | 0.2083
|  | 4.32076 | 1.18895 | 1.6597 | 0.19857
|  | 4.33521 | 1.24426 | 1.66183 | 0.19832
|  | 4.34976 | 1.30284 | 1.66396 | 0.20395
|  | 4.3644 | 1.36558 | 1.6661 | 0.20539
|  | 4.37915 | 1.4295 | 1.66825 | 0.19926
|  | 4.39399 | 1.49812 | 1.6704 | 0.1941
|  | 4.40894 | 1.57211 | 1.67255 | 0.1956
|  | 4.42398 | 1.64878 | 1.67471 | 0.19914
|  | 4.43913 | 1.73262 | 1.67688 | 0.20457
|  | 4.45439 | 1.81681 | 1.67905 | 0.20143
|  | 4.46975 | 1.90548 | 1.68123 | 0.18437
|  | 4.48522 | 2.00114 | 1.68341 | 0.17751
|  | 4.50079 | 2.09361 | 1.6856 | 0.18623
|  | 4.51647 | 2.20353 | 1.6878 | 0.19631
|  | 4.53226 | 2.31192 | 1.69 | 0.19652
|  | 4.54817 | 2.41781 | 1.6922 | 0.18819
|  | 4.56418 | 2.55019 | 1.69441 | 0.1811
|  | 4.58031 | 2.67784 | 1.69663 | 0.17917
|  | 4.59655 | 2.81094 | 1.69886 | 0.17834
|  | 4.61291 | 2.96294 | 1.70109 | 0.17569
|  | 4.62938 | 3.0985 | 1.70332 | 0.17398
|  | 4.64598 | 3.25598 | 1.70556 | 0.17677
|  | 4.66269 | 3.43158 | 1.70781 | 0.17519
|  | 4.67952 | 3.5722 | 1.71006 | 0.16696
|  | 4.69648 | 3.75015 | 1.71232 | 0.16393
|  | 4.71355 | 4.0236 | 1.71459 | 0.16738
|  | 4.73076 | 4.22376 | 1.71686 | 0.17181
|  | -- | -- | 1.71913 | 0.17378
|  | -- | -- | 1.72142 | 0.17045
|  | -- | -- | 1.72371 | 0.16618
|  | -- | -- | 1.726 | 0.16469
|  | -- | -- | 1.7283 | 0.16214
|  | -- | -- | 1.73061 | 0.15976
|  | -- | -- | 1.73292 | 0.16211
|  | -- | -- | 1.73524 | 0.166
|  | -- | -- | 1.73757 | 0.16631
|  |  |  | 1.7399 | 0.1664
|  |  |  | 1.74224 | 0.16251
|  |  |  | 1.74459 | 0.15388
|  |  |  | 1.74694 | 0.15063
|  |  |  | 1.74929 | 0.15411
|  |  |  | 1.75166 | 0.15837
|  |  |  | 1.75403 | 0.15677
|  |  |  | 1.75641 | 0.15058
|  |  |  | 1.75879 | 0.14676
|  |  |  | 1.76118 | 0.14987
|  |  |  | 1.76357 | 0.15675
|  |  |  | 1.76598 | 0.15639
|  |  |  | 1.76839 | 0.15019
|  |  |  | 1.7708 | 0.14637
|  |  |  | 1.77322 | 0.1456
|  |  |  | 1.77565 | 0.14713
|  |  |  | 1.77809 | 0.14775
|  |  |  | 1.78053 | 0.14613
|  |  |  | 1.78298 | 0.14581
|  |  |  | 1.78544 | 0.14538
|  |  |  | 1.7879 | 0.14167
|  |  |  | 1.79037 | 0.13826
|  |  |  | 1.79285 | 0.13795
|  |  |  | 1.79533 | 0.13874
|  |  |  | 1.79782 | 0.14003
|  |  |  | 1.80032 | 0.14224
|  |  |  | 1.80282 | 0.14219
|  |  |  | 1.80533 | 0.13735
|  |  |  | 1.80785 | 0.13291
|  |  |  | 1.81037 | 0.1338
|  |  |  | 1.81291 | 0.13484
|  |  |  | 1.81544 | 0.13246
|  |  |  | 1.81799 | 0.13126
|  |  |  | 1.82054 | 0.12946
|  |  |  | 1.8231 | 0.12769
|  |  |  | 1.82567 | 0.13038
|  |  |  | 1.82825 | 0.13335
|  |  |  | 1.83083 | 0.1314
|  |  |  | 1.83342 | 0.12761
|  |  |  | 1.83602 | 0.12618
|  |  |  | 1.83862 | 0.12784
|  |  |  | 1.84123 | 0.12882
|  |  |  | 1.84385 | 0.1271
|  |  |  | 1.84648 | 0.12658
|  |  |  | 1.84911 | 0.1269
|  |  |  | 1.85175 | 0.12681
|  |  |  | 1.8544 | 0.12659
|  |  |  | 1.85706 | 0.12491
|  |  |  | 1.85972 | 0.1236
|  |  |  | 1.8624 | 0.12281
|  |  |  | 1.86508 | 0.12201
|  |  |  | 1.86776 | 0.12265
|  |  |  | 1.87046 | 0.12413
|  |  |  | 1.87316 | 0.12363
|  |  |  | 1.87587 | 0.1223
|  |  |  | 1.87859 | 0.12224
|  |  |  | 1.88132 | 0.12171
|  |  |  | 1.88405 | 0.1205
|  |  |  | 1.88679 | 0.12149
|  |  |  | 1.88954 | 0.12576
|  |  |  | 1.8923 | 0.12796
|  |  |  | 1.89507 | 0.12418
|  |  |  | 1.89784 | 0.12094
|  |  |  | 1.90063 | 0.12159
|  |  |  | 1.90342 | 0.12413
|  |  |  | 1.90622 | 0.12551
|  |  |  | 1.90902 | 0.12403
|  |  |  | 1.91184 | 0.12361
|  |  |  | 1.91466 | 0.12653
|  |  |  | 1.9175 | 0.12866
|  |  |  | 1.92034 | 0.12675
|  |  |  | 1.92319 | 0.12331
|  |  |  | 1.92604 | 0.12214
|  |  |  | 1.92891 | 0.1231
|  |  |  | 1.93178 | 0.12362
|  |  |  | 1.93467 | 0.12366
|  |  |  | 1.93756 | 0.12389
|  |  |  | 1.94046 | 0.12239
|  |  |  | 1.94337 | 0.11969
|  |  |  | 1.94629 | 0.11884
|  |  |  | 1.94921 | 0.1197
|  |  |  | 1.95215 | 0.1189
|  |  |  | 1.95509 | 0.11554
|  |  |  | 1.95805 | 0.1136
|  |  |  | 1.96101 | 0.1134
|  |  |  | 1.96398 | 0.11168
|  |  |  | 1.96696 | 0.10944
|  |  |  | 1.96995 | 0.10723
|  |  |  | 1.97295 | 0.10487
|  |  |  | 1.97596 | 0.10388
|  |  |  | 1.97897 | 0.10322
|  |  |  | 1.982 | 0.10123
|  |  |  | 1.98503 | 0.09862
|  |  |  | 1.98808 | 0.09658
|  |  |  | 1.99113 | 0.09606
|  |  |  | 1.9942 | 0.09661
|  |  |  | 1.99727 | 0.09598
|  |  |  | 2.00035 | 0.09394
|  |  |  | 2.00344 | 0.09253
|  |  |  | 2.00654 | 0.09154
|  |  |  | 2.00965 | 0.09008
|  |  |  | 2.01278 | 0.08887
|  |  |  | 2.01591 | 0.0884
|  |  |  | 2.01905 | 0.08782
|  |  |  | 2.0222 | 0.08671
|  |  |  | 2.02535 | 0.08599
|  |  |  | 2.02852 | 0.08541
|  |  |  | 2.0317 | 0.08405
|  |  |  | 2.03489 | 0.08247
|  |  |  | 2.03809 | 0.08177
|  |  |  | 2.0413 | 0.08159
|  |  |  | 2.04452 | 0.08088
|  |  |  | 2.04775 | 0.07975
|  |  |  | 2.05099 | 0.07864
|  |  |  | 2.05424 | 0.07794
|  |  |  | 2.0575 | 0.07771
|  |  |  | 2.06077 | 0.07692
|  |  |  | 2.06406 | 0.07568
|  |  |  | 2.06735 | 0.07508
|  |  |  | 2.07065 | 0.07465
|  |  |  | 2.07396 | 0.07376
|  |  |  | 2.07729 | 0.07292
|  |  |  | 2.08062 | 0.07233
|  |  |  | 2.08397 | 0.07173
|  |  |  | 2.08732 | 0.07092
|  |  |  | 2.09069 | 0.06991
|  |  |  | 2.09407 | 0.06909
|  |  |  | 2.09745 | 0.06843
|  |  |  | 2.10085 | 0.06742
|  |  |  | 2.10426 | 0.06635
|  |  |  | 2.10769 | 0.06572
|  |  |  | 2.11112 | 0.06527
|  |  |  | 2.11456 | 0.0646
|  |  |  | 2.11802 | 0.0641
|  |  |  | 2.12148 | 0.06387
|  |  |  | 2.12496 | 0.06351
|  |  |  | 2.12845 | 0.06312
|  |  |  | 2.13195 | 0.06285
|  |  |  | 2.13546 | 0.06251
|  |  |  | 2.13899 | 0.06203
|  |  |  | 2.14252 | 0.06155
|  |  |  | 2.14607 | 0.0612
|  |  |  | 2.14963 | 0.06089
|  |  |  | 2.1532 | 0.0605
|  |  |  | 2.15678 | 0.05993
|  |  |  | 2.16038 | 0.05943
|  |  |  | 2.16399 | 0.05896
|  |  |  | 2.1676 | 0.058
|  |  |  | 2.17123 | 0.05713
|  |  |  | 2.17488 | 0.05671
|  |  |  | 2.17853 | 0.05624
|  |  |  | 2.1822 | 0.05564
|  |  |  | 2.18588 | 0.05495
|  |  |  | 2.18957 | 0.05424
|  |  |  | 2.19328 | 0.05379
|  |  |  | 2.197 | 0.05357
|  |  |  | 2.20073 | 0.05326
|  |  |  | 2.20447 | 0.05261
|  |  |  | 2.20822 | 0.0517
|  |  |  | 2.21199 | 0.05115
|  |  |  | 2.21577 | 0.051
|  |  |  | 2.21957 | 0.05066
|  |  |  | 2.22337 | 0.05015
|  |  |  | 2.22719 | 0.04945
|  |  |  | 2.23103 | 0.04893
|  |  |  | 2.23487 | 0.04858
|  |  |  | 2.23873 | 0.04785
|  |  |  | 2.24261 | 0.04692
|  |  |  | 2.24649 | 0.04607
|  |  |  | 2.25039 | 0.04547
|  |  |  | 2.25431 | 0.04518
|  |  |  | 2.25824 | 0.0448
|  |  |  | 2.26218 | 0.0442
|  |  |  | 2.26613 | 0.04358
|  |  |  | 2.2701 | 0.04303
|  |  |  | 2.27408 | 0.04262
|  |  |  | 2.27808 | 0.04267
|  |  |  | 2.28209 | 0.04284
|  |  |  | 2.28611 | 0.04236
|  |  |  | 2.29015 | 0.04187
|  |  |  | 2.29421 | 0.04191
|  |  |  | 2.29828 | 0.04159
|  |  |  | 2.30236 | 0.04088
|  |  |  | 2.30645 | 0.04068
|  |  |  | 2.31057 | 0.04062
|  |  |  | 2.31469 | 0.04005
|  |  |  | 2.31883 | 0.03972
|  |  |  | 2.32299 | 0.03993
|  |  |  | 2.32716 | 0.03975
|  |  |  | 2.33134 | 0.03912
|  |  |  | 2.33554 | 0.03877
|  |  |  | 2.33976 | 0.0387
|  |  |  | 2.34399 | 0.0386
|  |  |  | 2.34824 | 0.03826
|  |  |  | 2.3525 | 0.03784
|  |  |  | 2.35678 | 0.03772
|  |  |  | 2.36107 | 0.03773
|  |  |  | 2.36538 | 0.03735
|  |  |  | 2.3697 | 0.0368
|  |  |  | 2.37404 | 0.03651
|  |  |  | 2.3784 | 0.03623
|  |  |  | 2.38277 | 0.03608
|  |  |  | 2.38716 | 0.0362
|  |  |  | 2.39156 | 0.03585
|  |  |  | 2.39598 | 0.03521
|  |  |  | 2.40042 | 0.03521
|  |  |  | 2.40487 | 0.03512
|  |  |  | 2.40934 | 0.03448
|  |  |  | 2.41383 | 0.03432
|  |  |  | 2.41833 | 0.03458
|  |  |  | 2.42285 | 0.03443
|  |  |  | 2.42739 | 0.03399
|  |  |  | 2.43195 | 0.03363
|  |  |  | 2.43652 | 0.03352
|  |  |  | 2.44111 | 0.03366
|  |  |  | 2.44571 | 0.03368
|  |  |  | 2.45033 | 0.03335
|  |  |  | 2.45498 | 0.0329
|  |  |  | 2.45963 | 0.03275
|  |  |  | 2.46431 | 0.03283
|  |  |  | 2.469 | 0.03269
|  |  |  | 2.47372 | 0.03256
|  |  |  | 2.47845 | 0.03267
|  |  |  | 2.48319 | 0.03261
|  |  |  | 2.48796 | 0.03228
|  |  |  | 2.49274 | 0.03214
|  |  |  | 2.49755 | 0.03221
|  |  |  | 2.50237 | 0.03208
|  |  |  | 2.50721 | 0.03192
|  |  |  | 2.51207 | 0.03186
|  |  |  | 2.51695 | 0.03166
|  |  |  | 2.52184 | 0.03152
|  |  |  | 2.52676 | 0.03157
|  |  |  | 2.53169 | 0.03151
|  |  |  | 2.53665 | 0.03137
|  |  |  | 2.54162 | 0.03139
|  |  |  | 2.54662 | 0.03131
|  |  |  | 2.55163 | 0.03116
|  |  |  | 2.55666 | 0.03106
|  |  |  | 2.56171 | 0.03083
|  |  |  | 2.56679 | 0.03074
|  |  |  | 2.57188 | 0.03086
|  |  |  | 2.57699 | 0.03074
|  |  |  | 2.58213 | 0.0305
|  |  |  | 2.58728 | 0.03042
|  |  |  | 2.59245 | 0.03038
|  |  |  | 2.59765 | 0.03059
|  |  |  | 2.60287 | 0.03092
|  |  |  | 2.6081 | 0.03085
|  |  |  | 2.61336 | 0.03047
|  |  |  | 2.61864 | 0.03034
|  |  |  | 2.62394 | 0.03048
|  |  |  | 2.62926 | 0.03038
|  |  |  | 2.63461 | 0.03047
|  |  |  | 2.63997 | 0.03067
|  |  |  | 2.64536 | 0.03063
|  |  |  | 2.65077 | 0.03054
|  |  |  | 2.6562 | 0.03044
|  |  |  | 2.66166 | 0.03006
|  |  |  | 2.66713 | 0.02969
|  |  |  | 2.67263 | 0.02983
|  |  |  | 2.67816 | 0.03003
|  |  |  | 2.6837 | 0.03017
|  |  |  | 2.68927 | 0.03016
|  |  |  | 2.69486 | 0.03008
|  |  |  | 2.70047 | 0.03042
|  |  |  | 2.70611 | 0.03094
|  |  |  | 2.71177 | 0.03116
|  |  |  | 2.71746 | 0.03116
|  |  |  | 2.72317 | 0.03114
|  |  |  | 2.7289 | 0.03105
|  |  |  | 2.73466 | 0.03088
|  |  |  | 2.74044 | 0.03085
|  |  |  | 2.74624 | 0.03121
|  |  |  | 2.75207 | 0.03172
|  |  |  | 2.75793 | 0.03249
|  |  |  | 2.76381 | 0.03365
|  |  |  | 2.76972 | 0.03523
|  |  |  | 2.77565 | 0.03715
|  |  |  | 2.7816 | 0.03947
|  |  |  | 2.78759 | 0.04234
|  |  |  | 2.79359 | 0.04532
|  |  |  | 2.79963 | 0.04838
|  |  |  | 2.80569 | 0.05178
|  |  |  | 2.81177 | 0.05502
|  |  |  | 2.81789 | 0.05812
|  |  |  | 2.82402 | 0.06108
|  |  |  | 2.83019 | 0.06376
|  |  |  | 2.83638 | 0.0663
|  |  |  | 2.8426 | 0.06843
|  |  |  | 2.84885 | 0.07061
|  |  |  | 2.85513 | 0.07276
|  |  |  | 2.86143 | 0.07384
|  |  |  | 2.86776 | 0.07475
|  |  |  | 2.87412 | 0.07633
|  |  |  | 2.8805 | 0.0771
|  |  |  | 2.88692 | 0.07725
|  |  |  | 2.89336 | 0.07821
|  |  |  | 2.89984 | 0.07919
|  |  |  | 2.90634 | 0.07939
|  |  |  | 2.91287 | 0.07949
|  |  |  | 2.91943 | 0.07979
|  |  |  | 2.92602 | 0.08013
|  |  |  | 2.93264 | 0.08025
|  |  |  | 2.93929 | 0.08047
|  |  |  | 2.94597 | 0.08072
|  |  |  | 2.95268 | 0.08045
|  |  |  | 2.95942 | 0.08002
|  |  |  | 2.96619 | 0.07989
|  |  |  | 2.973 | 0.08022
|  |  |  | 2.97983 | 0.08016
|  |  |  | 2.9867 | 0.07944
|  |  |  | 2.9936 | 0.07925
|  |  |  | 3.00053 | 0.07944
|  |  |  | 3.00749 | 0.07901
|  |  |  | 3.01448 | 0.07783
|  |  |  | 3.02151 | 0.07684
|  |  |  | 3.02857 | 0.07626
|  |  |  | 3.03566 | 0.07549
|  |  |  | 3.04279 | 0.07489
|  |  |  | 3.04995 | 0.0741
|  |  |  | 3.05714 | 0.0728
|  |  |  | 3.06437 | 0.07176
|  |  |  | 3.07163 | 0.07063
|  |  |  | 3.07892 | 0.06889
|  |  |  | 3.08626 | 0.06721
|  |  |  | 3.09362 | 0.06641
|  |  |  | 3.10102 | 0.06548
|  |  |  | 3.10846 | 0.06398
|  |  |  | 3.11593 | 0.06264
|  |  |  | 3.12344 | 0.06149
|  |  |  | 3.13098 | 0.06043
|  |  |  | 3.13856 | 0.05929
|  |  |  | 3.14618 | 0.0581
|  |  |  | 3.15384 | 0.05707
|  |  |  | 3.16153 | 0.05599
|  |  |  | 3.16926 | 0.05478
|  |  |  | 3.17703 | 0.05368
|  |  |  | 3.18483 | 0.05259
|  |  |  | 3.19268 | 0.05181
|  |  |  | 3.20056 | 0.05106
|  |  |  | 3.20848 | 0.04967
|  |  |  | 3.21644 | 0.04844
|  |  |  | 3.22445 | 0.04747
|  |  |  | 3.23249 | 0.04638
|  |  |  | 3.24057 | 0.04541
|  |  |  | 3.24869 | 0.04467
|  |  |  | 3.25685 | 0.04387
|  |  |  | 3.26506 | 0.04281
|  |  |  | 3.2733 | 0.04195
|  |  |  | 3.28159 | 0.04134
|  |  |  | 3.28992 | 0.04057
|  |  |  | 3.29829 | 0.0397
|  |  |  | 3.3067 | 0.03881
|  |  |  | 3.31516 | 0.03793
|  |  |  | 3.32366 | 0.03709
|  |  |  | 3.3322 | 0.03622
|  |  |  | 3.34079 | 0.03548
|  |  |  | 3.34942 | 0.03486
|  |  |  | 3.3581 | 0.03411
|  |  |  | 3.36682 | 0.0335
|  |  |  | 3.37559 | 0.03315
|  |  |  | 3.38441 | 0.03274
|  |  |  | 3.39326 | 0.0322
|  |  |  | 3.40217 | 0.03167
|  |  |  | 3.41112 | 0.03132
|  |  |  | 3.42012 | 0.03099
|  |  |  | 3.42917 | 0.03053
|  |  |  | 3.43827 | 0.03011
|  |  |  | 3.44741 | 0.02973
|  |  |  | 3.45661 | 0.0294
|  |  |  | 3.46585 | 0.02926
|  |  |  | 3.47514 | 0.02917
|  |  |  | 3.48448 | 0.02891
|  |  |  | 3.49387 | 0.02866
|  |  |  | 3.50332 | 0.02851
|  |  |  | 3.51281 | 0.02838
|  |  |  | 3.52236 | 0.02844
|  |  |  | 3.53195 | 0.02835
|  |  |  | 3.5416 | 0.02809
|  |  |  | 3.55131 | 0.02821
|  |  |  | 3.56106 | 0.0284
|  |  |  | 3.57087 | 0.0284
|  |  |  | 3.58074 | 0.02843
|  |  |  | 3.59066 | 0.02858
|  |  |  | 3.60063 | 0.0287
|  |  |  | 3.61066 | 0.02864
|  |  |  | 3.62075 | 0.02863
|  |  |  | 3.63089 | 0.02876
|  |  |  | 3.64109 | 0.02896
|  |  |  | 3.65134 | 0.02923
|  |  |  | 3.66166 | 0.02941
|  |  |  | 3.67203 | 0.02952
|  |  |  | 3.68246 | 0.02978
|  |  |  | 3.69295 | 0.03009
|  |  |  | 3.70351 | 0.03035
|  |  |  | 3.71412 | 0.03054
|  |  |  | 3.72479 | 0.03071
|  |  |  | 3.73552 | 0.03097
|  |  |  | 3.74632 | 0.03128
|  |  |  | 3.75718 | 0.03154
|  |  |  | 3.7681 | 0.03184
|  |  |  | 3.77909 | 0.03211
|  |  |  | 3.79014 | 0.03221
|  |  |  | 3.80125 | 0.0324
|  |  |  | 3.81243 | 0.03287
|  |  |  | 3.82368 | 0.03334
|  |  |  | 3.83499 | 0.03366
|  |  |  | 3.84637 | 0.03394
|  |  |  | 3.85782 | 0.03426
|  |  |  | 3.86933 | 0.03465
|  |  |  | 3.88092 | 0.0351
|  |  |  | 3.89257 | 0.03558
|  |  |  | 3.9043 | 0.03604
|  |  |  | 3.91609 | 0.03647
|  |  |  | 3.92796 | 0.03696
|  |  |  | 3.9399 | 0.03757
|  |  |  | 3.95191 | 0.03816
|  |  |  | 3.964 | 0.03869
|  |  |  | 3.97616 | 0.03935
|  |  |  | 3.98839 | 0.0401
|  |  |  | 4.0007 | 0.0407
|  |  |  | 4.01309 | 0.04128
|  |  |  | 4.02555 | 0.04212
|  |  |  | 4.03809 | 0.04305
|  |  |  | 4.05071 | 0.04398
|  |  |  | 4.06341 | 0.0449
|  |  |  | 4.07619 | 0.04576
|  |  |  | 4.08904 | 0.04666
|  |  |  | 4.10198 | 0.04768
|  |  |  | 4.11501 | 0.04872
|  |  |  | 4.12811 | 0.04977
|  |  |  | 4.1413 | 0.05095
|  |  |  | 4.15457 | 0.05231
|  |  |  | 4.16793 | 0.05369
|  |  |  | 4.18138 | 0.05499
|  |  |  | 4.19491 | 0.05637
|  |  |  | 4.20853 | 0.0581
|  |  |  | 4.22224 | 0.06024
|  |  |  | 4.23604 | 0.06333
|  |  |  | 4.24993 | 0.06575
|  |  |  | 4.26391 | 0.06768
|  |  |  | 4.27798 | 0.07067
|  |  |  | 4.29214 | 0.07264
|  |  |  | 4.3064 | 0.07371
|  |  |  | 4.32076 | 0.07569
|  |  |  | 4.33521 | 0.07828
|  |  |  | 4.34976 | 0.08116
|  |  |  | 4.3644 | 0.0843
|  |  |  | 4.37915 | 0.08777
|  |  |  | 4.39399 | 0.09161
|  |  |  | 4.40894 | 0.09587
|  |  |  | 4.42398 | 0.1005
|  |  |  | 4.43913 | 0.10546
|  |  |  | 4.45439 | 0.11108
|  |  |  | 4.46975 | 0.11757
|  |  |  | 4.48522 | 0.12493
|  |  |  | 4.50079 | 0.13277
|  |  |  | 4.51647 | 0.14019
|  |  |  | 4.53226 | 0.14682
|  |  |  | 4.54817 | 0.15217
|  |  |  | 4.56418 | 0.15676
|  |  |  | 4.58031 | 0.16195
|  |  |  | 4.59655 | 0.16866
|  |  |  | 4.61291 | 0.17674
|  |  |  | 4.62938 | 0.18552
|  |  |  | 4.64598 | 0.19497
|  |  |  | 4.66269 | 0.20514
|  |  |  | 4.67952 | 0.21576
|  |  |  | 4.69648 | 0.22679
|  |  |  | 4.71355 | 0.23874
|  |  |  | 4.73076 | 0.25122
|  |  |  | 4.74808 | 0.26452
|  |  |  | 4.76554 | 0.27898
|  |  |  | 4.78313 | 0.29433
|  |  |  | 4.80084 | 0.31125
|  |  |  | 4.81869 | 0.32932
|  |  |  | 4.83667 | 0.34748
|  |  |  | 4.85478 | 0.36646
|  |  |  | 4.87303 | 0.38762
|  |  |  | 4.89142 | 0.40987
|  |  |  | 4.90995 | 0.43236
|  |  |  | 4.92862 | 0.45567
|  |  |  | 4.94743 | 0.48442
|  |  |  | 4.96639 | 0.50954
|  |  |  | 4.98549 | 0.53002
|  |  |  | 5.00474 | 0.55799
|  |  |  | 5.02414 | 0.57282
|  |  |  | 5.04369 | 0.59509
|  |  |  | 5.06339 | 0.63669
|  |  |  | 5.08324 | 0.68044
|  |  |  | 5.10326 | 0.69054
|  |  |  | 5.12343 | 0.80257
|  |  |  | 5.14376 | 0.83115
|  |  |  | 5.16425 | 0.90345
|  |  |  | 5.18491 | 0.95337
|  |  |  | 5.20573 | 1.00704
|  |  |  | 5.22672 | 1.06901
|  |  |  | 5.24788 | 1.12991
|  |  |  | 5.26922 | 1.1921
|  |  |  | 5.29072 | 1.26886
|  |  |  | 5.31241 | 1.34396
|  |  |  | 5.33427 | 1.41565
|  |  |  | 5.35631 | 1.51359
|  |  |  | 5.37854 | 1.60426
|  |  |  | 5.40095 | 1.68855
|  |  |  | 5.42354 | 1.80801
|  |  |  | 5.44633 | 2.14601
|  |  |  | 5.46931 | 2.39047
|  |  |  | 5.49249 | 2.72845
|  |  |  | 5.51586 | 2.91965